## Sheet1
Fe_Min | Fe_Max | Mn_Min | Mn_Max | C_Min | C_Max | Si_Min | Si_Max | P_Min | P_Max | S_Min | S_Max | Cr_Min | Cr_Max | Ni_Min | Ni_Max | Mo_Min | Mo_Max | Cu_Min | Cu_Max | Ti_Min | Ti_Max | Al_Min | Al_Max | V_Min | V_Max | N_Min | N_Max | Nb_Min | Nb_Max | Hardness_Brinell | UTS | YS | Elongation | Elastic_Modulus | Poisson_Ratio | Shear_Modulus | Hot_Roll | Cold_Roll | Cold_Drawn | Annealing | Cold_Finished | Hot_Finished | Normalising | Carburising | Quenching | Turned | Heat_Treated | Low_Temperature | High_Temperature | Temper | Hardened | Treatment_Condition | Standard | Grade | Type | Category | Name
99.43 | 99.75 | 0.25 | 0.4 | 0.0001 | 0.08 | 0 | 0 | 0.0001 | 0.04 | 0.0001 | 0.05 | 0 | 0 | 0 | 0 | 0 | 0 | 0 | 0 | 0 | 0 | 0 | 0 | 0 | 0 | 0 | 0 | 0 | 0 | 86 | 295 | 165 | 30 | 206 | 0.29 | 80 | 1 | 0 | 0 | 0 | 0 | 0 | 0 | 0 | 0 | 0 | 0 | 0 | 0 | 0 | 0 | Hot Rolled | AISI | AISI 1006 | Carbon | Carbon Steel | AISI 1006 Steel, hot rolled bar
99.43 | 99.75 | 0.25 | 0.4 | 0.0001 | 0.08 | 0 | 0 | 0.0001 | 0.04 | 0.0001 | 0.05 | 0 | 0 | 0 | 0 | 0 | 0 | 0 | 0 | 0 | 0 | 0 | 0 | 0 | 0 | 0 | 0 | 0 | 0 | 95 | 330 | 285 | 20 | 206 | 0.29 | 80 | 0 | 1 | 0 | 0 | 0 | 0 | 0 | 0 | 0 | 0 | 0 | 0 | 0 | 0 | 0 | Cold Rolled | AISI | AISI 1006 | Carbon | Carbon Steel | AISI 1006 Steel, cold drawn bar
99.31 | 99.7 | 0.3 | 0.5 | 0.0001 | 0.1 | 0 | 0 | 0.0001 | 0.04 | 0.0001 | 0.05 | 0 | 0 | 0 | 0 | 0 | 0 | 0 | 0 | 0 | 0 | 0 | 0 | 0 | 0 | 0 | 0 | 0 | 0 | 86 | 305 | 170 | 30 | 200 | 0.29 | 80 | 1 | 0 | 0 | 0 | 0 | 0 | 0 | 0 | 0 | 0 | 0 | 0 | 0 | 0 | 0 | Hot Rolled | AISI | AISI 1008 | Carbon | Carbon Steel | AISI 1008 Steel, hot rolled bar
99.31 | 99.7 | 0.3 | 0.5 | 0.0001 | 0.1 | 0 | 0 | 0.0001 | 0.04 | 0.0001 | 0.05 | 0 | 0 | 0 | 0 | 0 | 0 | 0 | 0 | 0 | 0 | 0 | 0 | 0 | 0 | 0 | 0 | 0 | 0 | 95 | 340 | 285 | 20 | 200 | 0.29 | 80 | 0 | 0 | 1 | 0 | 0 | 0 | 0 | 0 | 0 | 0 | 0 | 0 | 0 | 0 | 0 | Cold Drawn | AISI | AISI 1008 | Carbon | Carbon Steel | AISI 1008 Steel, cold drawn bar
99.18 | 99.62 | 0.3 | 0.6 | 0.08 | 0.13 | 0 | 0 | 0.0001 | 0.04 | 0.0001 | 0.05 | 0 | 0 | 0 | 0 | 0 | 0 | 0 | 0 | 0 | 0 | 0 | 0 | 0 | 0 | 0 | 0 | 0 | 0 | 95 | 325 | 180 | 28 | 200 | 0.29 | 80 | 1 | 0 | 0 | 0 | 0 | 0 | 0 | 0 | 0 | 0 | 0 | 0 | 0 | 0 | 0 | Hot Rolled | AISI | AISI 1010 | Carbon | Carbon Steel | AISI 1010 Steel, hot rolled bar
99.18 | 99.62 | 0.3 | 0.6 | 0.08 | 0.13 | 0 | 0 | 0.0001 | 0.04 | 0.0001 | 0.05 | 0 | 0 | 0 | 0 | 0 | 0 | 0 | 0 | 0 | 0 | 0 | 0 | 0 | 0 | 0 | 0 | 0 | 0 | 105 | 365 | 305 | 20 | 200 | 0.29 | 80 | 0 | 0 | 1 | 0 | 0 | 0 | 0 | 0 | 0 | 0 | 0 | 0 | 0 | 0 | 0 | Cold Drawn | AISI | AISI 1010 | Carbon | Carbon Steel | AISI 1010 Steel, cold drawn bar
99.16 | 99.6 | 0.3 | 0.6 | 0.1 | 0.15 | 0 | 0 | 0.0001 | 0.04 | 0.0001 | 0.05 | 0 | 0 | 0 | 0 | 0 | 0 | 0 | 0 | 0 | 0 | 0 | 0 | 0 | 0 | 0 | 0 | 0 | 0 | 95 | 330 | 185 | 28 | 200 | 0.29 | 80 | 1 | 0 | 0 | 0 | 0 | 0 | 0 | 0 | 0 | 0 | 0 | 0 | 0 | 0 | 0 | Hot Rolled | AISI | AISI 1012 | Carbon | Carbon Steel | AISI 1012 Steel, hot rolled bar
99.16 | 99.6 | 0.3 | 0.6 | 0.1 | 0.15 | 0 | 0 | 0.0001 | 0.04 | 0.0001 | 0.05 | 0 | 0 | 0 | 0 | 0 | 0 | 0 | 0 | 0 | 0 | 0 | 0 | 0 | 0 | 0 | 0 | 0 | 0 | 105 | 370 | 310 | 19 | 200 | 0.29 | 80 | 0 | 0 | 1 | 0 | 0 | 0 | 0 | 0 | 0 | 0 | 0 | 0 | 0 | 0 | 0 | Cold Drawn | AISI | AISI 1012 | Carbon | Carbon Steel | AISI 1012 Steel, cold drawn bar
99.13 | 99.57 | 0.3 | 0.6 | 0.13 | 0.18 | 0 | 0 | 0.0001 | 0.04 | 0.0001 | 0.05 | 0 | 0 | 0 | 0 | 0 | 0 | 0 | 0 | 0 | 0 | 0 | 0 | 0 | 0 | 0 | 0 | 0 | 0 | 111 | 385 | 325 | 18 | 205 | 0.29 | 80 | 0 | 0 | 1 | 0 | 0 | 0 | 0 | 0 | 0 | 0 | 0 | 0 | 0 | 0 | 0 | Cold Drawn | AISI | AISI 1015 | Carbon | Carbon Steel | AISI 1015 Steel, cold drawn
99.13 | 99.57 | 0.3 | 0.6 | 0.13 | 0.18 | 0 | 0 | 0.0001 | 0.04 | 0.0001 | 0.05 | 0 | 0 | 0 | 0 | 0 | 0 | 0 | 0 | 0 | 0 | 0 | 0 | 0 | 0 | 0 | 0 | 0 | 0 | 101 | 345 | 190 | 28 | 200 | 0.29 | 80 | 1 | 0 | 0 | 0 | 0 | 0 | 0 | 0 | 0 | 0 | 0 | 0 | 0 | 0 | 0 | Hot Rolled | AISI | AISI 1015 | Carbon | Carbon Steel | AISI 1015 Steel, hot rolled
99.13 | 99.57 | 0.3 | 0.6 | 0.13 | 0.18 | 0 | 0 | 0.0001 | 0.04 | 0.0001 | 0.05 | 0 | 0 | 0 | 0 | 0 | 0 | 0 | 0 | 0 | 0 | 0 | 0 | 0 | 0 | 0 | 0 | 0 | 0 | 111 | 385 | 285 | 37 | 200 | 0.29 | 80 | 0 | 0 | 0 | 1 | 0 | 0 | 0 | 0 | 0 | 0 | 0 | 0 | 0 | 0 | 0 | Annealed | AISI | AISI 1015 | Carbon | Carbon Steel | AISI 1015 Steel, annealed
99.13 | 99.57 | 0.3 | 0.6 | 0.13 | 0.18 | 0 | 0 | 0.0001 | 0.04 | 0.0001 | 0.05 | 0 | 0 | 0 | 0 | 0 | 0 | 0 | 0 | 0 | 0 | 0 | 0 | 0 | 0 | 0 | 0 | 0 | 0 | 126 | 436 | 330 | 38.6 | 200 | 0.29 | 80 | 0 | 0 | 0 | 0 | 0 | 0 | 1 | 0 | 0 | 0 | 0 | 0 | 0 | 0 | 0 | Normalised | AISI | AISI 1015 | Carbon | Carbon Steel | AISI 1015 Steel, normalized
99.13 | 99.57 | 0.3 | 0.6 | 0.13 | 0.18 | 0 | 0 | 0.0001 | 0.04 | 0.0001 | 0.05 | 0 | 0 | 0 | 0 | 0 | 0 | 0 | 0 | 0 | 0 | 0 | 0 | 0 | 0 | 0 | 0 | 0 | 0 | 217 | 733 | 415 | 15 | 200 | 0.29 | 80 | 0 | 0 | 0 | 0 | 0 | 0 | 0 | 1 | 1 | 0 | 0 | 0 | 0 | 0 | 0 | Carburised | AISI | AISI 1015 | Carbon | Carbon Steel | AISI 1015 Steel, mock carburized
99.13 | 99.58 | 0.6 | 0.9 | 0.12 | 0.18 | 0 | 0 | 0.0001 | 0.04 | 0.0001 | 0.05 | 0 | 0 | 0 | 0 | 0 | 0 | 0 | 0 | 0 | 0 | 0 | 0 | 0 | 0 | 0 | 0 | 0 | 0 | 121 | 420 | 350 | 18 | 205 | 0.29 | 80 | 0 | 0 | 1 | 0 | 0 | 0 | 0 | 0 | 0 | 0 | 0 | 0 | 0 | 0 | 0 | Cold Drawn | AISI | AISI 1016 | Carbon | Carbon Steel | AISI 1016 Steel, cold drawn
99.13 | 99.58 | 0.6 | 0.9 | 0.12 | 0.18 | 0 | 0 | 0.0001 | 0.04 | 0.0001 | 0.05 | 0 | 0 | 0 | 0 | 0 | 0 | 0 | 0 | 0 | 0 | 0 | 0 | 0 | 0 | 0 | 0 | 0 | 0 | 111 | 380 | 205 | 25 | 200 | 0.29 | 80 | 1 | 0 | 0 | 0 | 0 | 0 | 0 | 0 | 0 | 0 | 0 | 0 | 0 | 0 | 0 | Hot Rolled | AISI | AISI 1016 | Carbon | Carbon Steel | AISI 1016 Steel, hot rolled
99.11 | 99.56 | 0.3 | 0.6 | 0.14 | 0.2 | 0 | 0 | 0.0001 | 0.04 | 0.0001 | 0.05 | 0 | 0 | 0 | 0 | 0 | 0 | 0 | 0 | 0 | 0 | 0 | 0 | 0 | 0 | 0 | 0 | 0 | 0 | 105 | 365 | 200 | 26 | 200 | 0.29 | 80 | 1 | 0 | 0 | 0 | 0 | 0 | 0 | 0 | 0 | 0 | 0 | 0 | 0 | 0 | 0 | Hot Rolled | AISI | AISI 1017 | Carbon | Carbon Steel | AISI 1017 Steel, hot rolled
98.81 | 99.26 | 0.6 | 0.9 | 0.14 | 0.2 | 0 | 0 | 0.0001 | 0.04 | 0.0001 | 0.05 | 0 | 0 | 0 | 0 | 0 | 0 | 0 | 0 | 0 | 0 | 0 | 0 | 0 | 0 | 0 | 0 | 0 | 0 | 116 | 400 | 220 | 25 | 200 | 0.29 | 78 | 1 | 0 | 0 | 0 | 0 | 0 | 0 | 0 | 0 | 0 | 0 | 0 | 0 | 0 | 0 | Hot Rolled | AISI | AISI 1018 | Carbon | Carbon Steel | AISI 1018 Steel, hot rolled
98.81 | 99.26 | 0.6 | 0.9 | 0.14 | 0.2 | 0 | 0 | 0.0001 | 0.04 | 0.0001 | 0.05 | 0 | 0 | 0 | 0 | 0 | 0 | 0 | 0 | 0 | 0 | 0 | 0 | 0 | 0 | 0 | 0 | 0 | 0 | 163 | 565 | 485 | 20 | 200 | 0.29 | 78 | 0 | 0 | 1 | 0 | 0 | 0 | 0 | 0 | 1 | 0 | 0 | 0 | 0 | 0 | 0 | Cold Drawn & Quenched | AISI | AISI 1018 | Carbon | Carbon Steel | AISI 1018 Steel, cold drawn
98.81 | 99.26 | 0.6 | 0.9 | 0.14 | 0.2 | 0 | 0 | 0.0001 | 0.04 | 0.0001 | 0.05 | 0 | 0 | 0 | 0 | 0 | 0 | 0 | 0 | 0 | 0 | 0 | 0 | 0 | 0 | 0 | 0 | 0 | 0 | 143 | 485 | 419 | 18 | 200 | 0.29 | 78 | 0 | 0 | 1 | 0 | 0 | 0 | 0 | 0 | 0 | 0 | 0 | 0 | 0 | 0 | 0 | Cold Drawn | AISI | AISI 1018 | Carbon | Carbon Steel | AISI 1018 Steel, as cold drawn
98.81 | 99.26 | 0.6 | 0.9 | 0.14 | 0.2 | 0 | 0 | 0.0001 | 0.04 | 0.0001 | 0.05 | 0 | 0 | 0 | 0 | 0 | 0 | 0 | 0 | 0 | 0 | 0 | 0 | 0 | 0 | 0 | 0 | 0 | 0 | 131 | 450 | 310 | 20 | 200 | 0.29 | 78 | 0 | 0 | 1 | 0 | 0 | 0 | 0 | 0 | 0 | 0 | 0 | 0 | 1 | 0 | 0 | Cold Drawn & HT | AISI | AISI 1018 | Carbon | Carbon Steel | AISI 1018 Steel, cold drawn
98.81 | 99.26 | 0.6 | 0.9 | 0.14 | 0.2 | 0 | 0 | 0.0001 | 0.04 | 0.0001 | 0.05 | 0 | 0 | 0 | 0 | 0 | 0 | 0 | 0 | 0 | 0 | 0 | 0 | 0 | 0 | 0 | 0 | 0 | 0 | 197 | 634 | 386 | 27 | 200 | 0.29 | 78 | 0 | 0 | 0 | 0 | 0 | 0 | 0 | 1 | 1 | 0 | 0 | 0 | 0 | 0 | 0 | Carburised | AISI | AISI 1018 | Carbon | Carbon Steel | AISI 1018 Steel, carburized
98.71 | 99.16 | 0.7 | 1 | 0.14 | 0.2 | 0 | 0 | 0.0001 | 0.04 | 0.0001 | 0.05 | 0 | 0 | 0 | 0 | 0 | 0 | 0 | 0 | 0 | 0 | 0 | 0 | 0 | 0 | 0 | 0 | 0 | 0 | 116 | 407 | 224 | 25 | 200 | 0.29 | 80 | 1 | 0 | 0 | 0 | 0 | 0 | 0 | 0 | 0 | 0 | 0 | 0 | 0 | 0 | 0 | Hot Rolled | AISI | AISI 1019 | Carbon | Carbon Steel | AISI 1019 Steel, hot rolled
99.08 | 99.53 | 0.3 | 0.6 | 0.17 | 0.23 | 0 | 0 | 0.0001 | 0.04 | 0.0001 | 0.05 | 0 | 0 | 0 | 0 | 0 | 0 | 0 | 0 | 0 | 0 | 0 | 0 | 0 | 0 | 0 | 0 | 0 | 0 | 111 | 380 | 205 | 25 | 186 | 0.29 | 72 | 1 | 0 | 0 | 0 | 0 | 0 | 0 | 0 | 0 | 0 | 0 | 0 | 0 | 0 | 0 | Hot Rolled | AISI | AISI 1020 | Carbon | Carbon Steel | AISI 1020 Steel, hot rolled
99.08 | 99.53 | 0.3 | 0.6 | 0.17 | 0.23 | 0 | 0 | 0.0001 | 0.04 | 0.0001 | 0.05 | 0 | 0 | 0 | 0 | 0 | 0 | 0 | 0 | 0 | 0 | 0 | 0 | 0 | 0 | 0 | 0 | 0 | 0 | 163 | 475 | 275 | 38 | 186 | 0.29 | 72 | 1 | 0 | 0 | 0 | 0 | 0 | 0 | 0 | 1 | 0 | 0 | 0 | 0 | 0 | 0 | Hot Rolled & Quenched | AISI | AISI 1020 | Carbon | Carbon Steel | AISI 1020 Steel, hot rolled
99.08 | 99.53 | 0.3 | 0.6 | 0.17 | 0.23 | 0 | 0 | 0.0001 | 0.04 | 0.0001 | 0.05 | 0 | 0 | 0 | 0 | 0 | 0 | 0 | 0 | 0 | 0 | 0 | 0 | 0 | 0 | 0 | 0 | 0 | 0 | 137 | 472 | 384 | 32 | 186 | 0.29 | 72 | 0 | 0 | 0 | 0 | 0 | 0 | 0 | 0 | 0 | 0 | 0 | 0 | 0 | 0 | 0 | Rolled | AISI | AISI 1020 | Carbon | Carbon Steel | AISI 1020 Steel, as rolled
99.08 | 99.53 | 0.3 | 0.6 | 0.17 | 0.23 | 0 | 0 | 0.0001 | 0.04 | 0.0001 | 0.05 | 0 | 0 | 0 | 0 | 0 | 0 | 0 | 0 | 0 | 0 | 0 | 0 | 0 | 0 | 0 | 0 | 0 | 0 | 111 | 395 | 295 | 36.5 | 186 | 0.29 | 72 | 0 | 0 | 0 | 1 | 0 | 0 | 0 | 0 | 0 | 0 | 0 | 0 | 0 | 0 | 0 | Annealed | AISI | AISI 1020 | Carbon | Carbon Steel | AISI 1020 Steel, annealed
99.08 | 99.53 | 0.3 | 0.6 | 0.17 | 0.23 | 0 | 0 | 0.0001 | 0.04 | 0.0001 | 0.05 | 0 | 0 | 0 | 0 | 0 | 0 | 0 | 0 | 0 | 0 | 0 | 0 | 0 | 0 | 0 | 0 | 0 | 0 | 131 | 440 | 346 | 35.8 | 186 | 0.29 | 72 | 0 | 0 | 0 | 0 | 0 | 0 | 1 | 0 | 0 | 0 | 0 | 0 | 0 | 0 | 0 | Normalised | AISI | AISI 1020 | Carbon | Carbon Steel | AISI 1020 Steel, normalized
99.08 | 99.53 | 0.3 | 0.6 | 0.17 | 0.23 | 0 | 0 | 0.0001 | 0.04 | 0.0001 | 0.05 | 0 | 0 | 0 | 0 | 0 | 0 | 0 | 0 | 0 | 0 | 0 | 0 | 0 | 0 | 0 | 0 | 0 | 0 | 179 | 600 | 370 | 23 | 186 | 0.29 | 72 | 0 | 0 | 0 | 0 | 0 | 0 | 0 | 1 | 1 | 0 | 0 | 0 | 0 | 0 | 0 | Carburised | AISI | AISI 1020 | Carbon | Carbon Steel | AISI 1020 Steel, mock carburized
98.78 | 99.23 | 0.6 | 0.9 | 0.17 | 0.23 | 0 | 0 | 0.0001 | 0.04 | 0.0001 | 0.05 | 0 | 0 | 0 | 0 | 0 | 0 | 0 | 0 | 0 | 0 | 0 | 0 | 0 | 0 | 0 | 0 | 0 | 0 | 116 | 420 | 230 | 24 | 200 | 0.29 | 80 | 1 | 0 | 0 | 0 | 0 | 0 | 0 | 0 | 0 | 0 | 0 | 0 | 0 | 0 | 0 | Hot Rolled | AISI | AISI 1021 | Carbon | Carbon Steel | AISI 1021 Steel, hot rolled
98.78 | 99.23 | 0.6 | 0.9 | 0.17 | 0.23 | 0 | 0 | 0.0001 | 0.04 | 0.0001 | 0.05 | 0 | 0 | 0 | 0 | 0 | 0 | 0 | 0 | 0 | 0 | 0 | 0 | 0 | 0 | 0 | 0 | 0 | 0 | 137 | 484 | 360 | 33 | 200 | 0.29 | 80 | 0 | 1 | 0 | 0 | 0 | 0 | 0 | 0 | 0 | 0 | 0 | 0 | 0 | 0 | 0 | Cold Rolled | AISI | AISI 1021 | Carbon | Carbon Steel | AISI 1021 Steel, cold rolled
98.78 | 99.23 | 0.6 | 0.9 | 0.17 | 0.23 | 0 | 0 | 0.0001 | 0.04 | 0.0001 | 0.05 | 0 | 0 | 0 | 0 | 0 | 0 | 0 | 0 | 0 | 0 | 0 | 0 | 0 | 0 | 0 | 0 | 0 | 0 | 137 | 450 | 315 | 35 | 200 | 0.29 | 80 | 0 | 0 | 0 | 1 | 0 | 0 | 0 | 0 | 0 | 0 | 0 | 0 | 0 | 0 | 0 | Annealed | AISI | AISI 1021 | Carbon | Carbon Steel | AISI 1021 Steel, annealed
98.78 | 99.23 | 0.6 | 0.9 | 0.17 | 0.23 | 0 | 0 | 0.0001 | 0.04 | 0.0001 | 0.05 | 0 | 0 | 0 | 0 | 0 | 0 | 0 | 0 | 0 | 0 | 0 | 0 | 0 | 0 | 0 | 0 | 0 | 0 | 143 | 483 | 360 | 34 | 200 | 0.29 | 80 | 0 | 0 | 0 | 0 | 0 | 0 | 1 | 0 | 0 | 0 | 0 | 0 | 0 | 0 | 0 | Normalised | AISI | AISI 1021 | Carbon | Carbon Steel | AISI 1021 Steel, normalized
98.78 | 99.23 | 0.6 | 0.9 | 0.17 | 0.23 | 0 | 0 | 0.0001 | 0.04 | 0.0001 | 0.05 | 0 | 0 | 0 | 0 | 0 | 0 | 0 | 0 | 0 | 0 | 0 | 0 | 0 | 0 | 0 | 0 | 0 | 0 | 179 | 615 | 380 | 25.5 | 200 | 0.29 | 80 | 0 | 0 | 0 | 0 | 0 | 0 | 0 | 1 | 1 | 0 | 0 | 0 | 0 | 0 | 0 | Carburised | AISI | AISI 1021 | Carbon | Carbon Steel | AISI 1021 Steel, mock carburized
98.68 | 99.13 | 0.7 | 1 | 0.17 | 0.23 | 0 | 0 | 0.0001 | 0.04 | 0.0001 | 0.05 | 0 | 0 | 0 | 0 | 0 | 0 | 0 | 0 | 0 | 0 | 0 | 0 | 0 | 0 | 0 | 0 | 0 | 0 | 137 | 475 | 400 | 15 | 205 | 0.29 | 80 | 0 | 0 | 1 | 0 | 0 | 0 | 0 | 0 | 0 | 0 | 0 | 0 | 0 | 0 | 0 | Cold Drawn | AISI | AISI 1022 | Carbon | Carbon Steel | AISI 1022 Steel, cold drawn
98.68 | 99.13 | 0.7 | 1 | 0.17 | 0.23 | 0 | 0 | 0.0001 | 0.04 | 0.0001 | 0.05 | 0 | 0 | 0 | 0 | 0 | 0 | 0 | 0 | 0 | 0 | 0 | 0 | 0 | 0 | 0 | 0 | 0 | 0 | 121 | 425 | 235 | 23 | 200 | 0.29 | 80 | 1 | 0 | 0 | 0 | 0 | 0 | 0 | 0 | 0 | 0 | 0 | 0 | 0 | 0 | 0 | Hot Rolled | AISI | AISI 1022 | Carbon | Carbon Steel | AISI 1022 Steel, hot rolled
98.68 | 99.13 | 0.7 | 1 | 0.17 | 0.23 | 0 | 0 | 0.0001 | 0.04 | 0.0001 | 0.05 | 0 | 0 | 0 | 0 | 0 | 0 | 0 | 0 | 0 | 0 | 0 | 0 | 0 | 0 | 0 | 0 | 0 | 0 | 179 | 585 | 420 | 29.5 | 200 | 0.29 | 80 | 0 | 0 | 0 | 0 | 0 | 0 | 0 | 0 | 1 | 0 | 1 | 0 | 0 | 0 | 0 | Heat Treated & Quenched | AISI | AISI 1022 | Carbon | Carbon Steel | AISI 1022 Steel, heat treated, quenched
98.68 | 99.13 | 0.7 | 1 | 0.17 | 0.23 | 0 | 0 | 0.0001 | 0.04 | 0.0001 | 0.05 | 0 | 0 | 0 | 0 | 0 | 0 | 0 | 0 | 0 | 0 | 0 | 0 | 0 | 0 | 0 | 0 | 0 | 0 | 174 | 570 | 360 | 31 | 200 | 0.29 | 80 | 0 | 0 | 0 | 0 | 0 | 0 | 0 | 0 | 0 | 0 | 1 | 0 | 0 | 0 | 0 | Heat Treated | AISI | AISI 1022 | Carbon | Carbon Steel | AISI 1022 Steel, heat treated
98.68 | 99.13 | 0.7 | 1 | 0.17 | 0.23 | 0 | 0 | 0.0001 | 0.04 | 0.0001 | 0.05 | 0 | 0 | 0 | 0 | 0 | 0 | 0 | 0 | 0 | 0 | 0 | 0 | 0 | 0 | 0 | 0 | 0 | 0 | 137 | 484 | 360 | 33 | 200 | 0.29 | 80 | 0 | 1 | 0 | 0 | 0 | 0 | 0 | 0 | 0 | 0 | 0 | 0 | 0 | 0 | 0 | Cold Rolled | AISI | AISI 1022 | Carbon | Carbon Steel | AISI 1022 Steel, cold rolled
98.68 | 99.13 | 0.7 | 1 | 0.17 | 0.23 | 0 | 0 | 0.0001 | 0.04 | 0.0001 | 0.05 | 0 | 0 | 0 | 0 | 0 | 0 | 0 | 0 | 0 | 0 | 0 | 0 | 0 | 0 | 0 | 0 | 0 | 0 | 137 | 450 | 315 | 35 | 200 | 0.29 | 80 | 0 | 0 | 0 | 1 | 0 | 0 | 0 | 0 | 0 | 0 | 0 | 0 | 0 | 0 | 0 | Annealed | AISI | AISI 1022 | Carbon | Carbon Steel | AISI 1022 Steel, annealed
98.68 | 99.13 | 0.7 | 1 | 0.17 | 0.23 | 0 | 0 | 0.0001 | 0.04 | 0.0001 | 0.05 | 0 | 0 | 0 | 0 | 0 | 0 | 0 | 0 | 0 | 0 | 0 | 0 | 0 | 0 | 0 | 0 | 0 | 0 | 143 | 483 | 360 | 34 | 200 | 0.29 | 80 | 0 | 0 | 0 | 0 | 0 | 0 | 1 | 0 | 0 | 0 | 0 | 0 | 0 | 0 | 0 | Normalised | AISI | AISI 1022 | Carbon | Carbon Steel | AISI 1022 Steel, normalized
98.68 | 99.13 | 0.7 | 1 | 0.17 | 0.23 | 0 | 0 | 0.0001 | 0.04 | 0.0001 | 0.05 | 0 | 0 | 0 | 0 | 0 | 0 | 0 | 0 | 0 | 0 | 0 | 0 | 0 | 0 | 0 | 0 | 0 | 0 | 179 | 615 | 380 | 25.5 | 200 | 0.29 | 80 | 0 | 0 | 0 | 0 | 0 | 0 | 0 | 1 | 1 | 0 | 0 | 0 | 0 | 0 | 0 | Carburised | AISI | AISI 1022 | Carbon | Carbon Steel | AISI 1022 Steel, mock carburized
99.06 | 99.51 | 0.3 | 0.6 | 0.19 | 0.25 | 0 | 0 | 0.0001 | 0.04 | 0.0001 | 0.05 | 0 | 0 | 0 | 0 | 0 | 0 | 0 | 0 | 0 | 0 | 0 | 0 | 0 | 0 | 0 | 0 | 0 | 0 | 121 | 425 | 360 | 15 | 205 | 0.29 | 80 | 0 | 0 | 1 | 0 | 0 | 0 | 0 | 0 | 0 | 0 | 0 | 0 | 0 | 0 | 0 | Cold Drawn | AISI | AISI 1023 | Carbon | Carbon Steel | AISI 1023 Steel, cold drawn
99.06 | 99.51 | 0.3 | 0.6 | 0.19 | 0.25 | 0 | 0 | 0.0001 | 0.04 | 0.0001 | 0.05 | 0 | 0 | 0 | 0 | 0 | 0 | 0 | 0 | 0 | 0 | 0 | 0 | 0 | 0 | 0 | 0 | 0 | 0 | 111 | 385 | 215 | 25 | 200 | 0.29 | 80 | 1 | 0 | 0 | 0 | 0 | 0 | 0 | 0 | 0 | 0 | 0 | 0 | 0 | 0 | 0 | Hot Rolled | AISI | AISI 1023 | Carbon | Carbon Steel | AISI 1023 Steel, hot rolled
99.03 | 99.48 | 0.3 | 0.6 | 0.22 | 0.28 | 0 | 0 | 0.0001 | 0.04 | 0.0001 | 0.05 | 0 | 0 | 0 | 0 | 0 | 0 | 0 | 0 | 0 | 0 | 0 | 0 | 0 | 0 | 0 | 0 | 0 | 0 | 126 | 440 | 370 | 15 | 205 | 0.29 | 80 | 0 | 0 | 1 | 0 | 0 | 0 | 0 | 0 | 0 | 0 | 0 | 0 | 0 | 0 | 0 | Cold Drawn | AISI | AISI 1025 | Carbon | Carbon Steel | AISI 1025 Steel, cold drawn
99.03 | 99.48 | 0.3 | 0.6 | 0.22 | 0.28 | 0 | 0 | 0.0001 | 0.04 | 0.0001 | 0.05 | 0 | 0 | 0 | 0 | 0 | 0 | 0 | 0 | 0 | 0 | 0 | 0 | 0 | 0 | 0 | 0 | 0 | 0 | 116 | 400 | 220 | 25 | 200 | 0.29 | 80 | 1 | 0 | 0 | 0 | 0 | 0 | 0 | 0 | 0 | 0 | 0 | 0 | 0 | 0 | 0 | Hot Rolled | AISI | AISI 1025 | Carbon | Carbon Steel | AISI 1025 Steel, hot rolled
99.03 | 99.48 | 0.3 | 0.6 | 0.22 | 0.28 | 0 | 0 | 0.0001 | 0.04 | 0.0001 | 0.05 | 0 | 0 | 0 | 0 | 0 | 0 | 0 | 0 | 0 | 0 | 0 | 0 | 0 | 0 | 0 | 0 | 0 | 0 | 131 | 450 | 380 | 16 | 200 | 0.29 | 80 | 0 | 0 | 1 | 0 | 0 | 0 | 0 | 0 | 0 | 0 | 0 | 0 | 0 | 0 | 0 | Cold Drawn | AISI | AISI 1025 | Carbon | Carbon Steel | AISI 1025 Steel, as drawn
99.03 | 99.48 | 0.3 | 0.6 | 0.22 | 0.28 | 0 | 0 | 0.0001 | 0.04 | 0.0001 | 0.05 | 0 | 0 | 0 | 0 | 0 | 0 | 0 | 0 | 0 | 0 | 0 | 0 | 0 | 0 | 0 | 0 | 0 | 0 | 121 | 415 | 310 | 20 | 200 | 0.29 | 80 | 0 | 0 | 1 | 0 | 0 | 0 | 0 | 0 | 0 | 0 | 0 | 0 | 1 | 0 | 0 | Cold Drawn & HT | AISI | AISI 1025 | Carbon | Carbon Steel | AISI 1025 Steel, cold drawn, high temperature
98.73 | 99.18 | 0.6 | 0.9 | 0.22 | 0.28 | 0 | 0 | 0.0001 | 0.04 | 0.0001 | 0.05 | 0 | 0 | 0 | 0 | 0 | 0 | 0 | 0 | 0 | 0 | 0 | 0 | 0 | 0 | 0 | 0 | 0 | 0 | 143 | 490 | 415 | 15 | 205 | 0.29 | 80 | 0 | 0 | 1 | 0 | 0 | 0 | 0 | 0 | 0 | 0 | 0 | 0 | 0 | 0 | 0 | Cold Drawn | AISI | AISI 1026 | Carbon | Carbon Steel | AISI 1026 Steel, cold drawn
98.73 | 99.18 | 0.6 | 0.9 | 0.22 | 0.28 | 0 | 0 | 0.0001 | 0.04 | 0.0001 | 0.05 | 0 | 0 | 0 | 0 | 0 | 0 | 0 | 0 | 0 | 0 | 0 | 0 | 0 | 0 | 0 | 0 | 0 | 0 | 126 | 440 | 240 | 24 | 200 | 0.29 | 80 | 1 | 0 | 0 | 0 | 0 | 0 | 0 | 0 | 0 | 0 | 0 | 0 | 0 | 0 | 0 | Hot Rolled | AISI | AISI 1026 | Carbon | Carbon Steel | AISI 1026 Steel, hot rolled
98.67 | 99.13 | 0.6 | 0.9 | 0.27 | 0.34 | 0 | 0 | 0.0001 | 0.04 | 0.0001 | 0.05 | 0 | 0 | 0 | 0 | 0 | 0 | 0 | 0 | 0 | 0 | 0 | 0 | 0 | 0 | 0 | 0 | 0 | 0 | 149 | 525 | 440 | 12 | 205 | 0.29 | 80 | 0 | 0 | 1 | 0 | 0 | 0 | 0 | 0 | 0 | 0 | 0 | 0 | 0 | 0 | 0 | Cold Drawn | AISI | AISI 1030 | Carbon | Carbon Steel | AISI 1030 Steel, cold drawn
98.67 | 99.13 | 0.6 | 0.9 | 0.27 | 0.34 | 0 | 0 | 0.0001 | 0.04 | 0.0001 | 0.05 | 0 | 0 | 0 | 0 | 0 | 0 | 0 | 0 | 0 | 0 | 0 | 0 | 0 | 0 | 0 | 0 | 0 | 0 | 126 | 460 | 345 | 31.2 | 205 | 0.29 | 80 | 0 | 0 | 0 | 1 | 0 | 0 | 0 | 0 | 0 | 0 | 0 | 0 | 0 | 0 | 0 | Annealed | AISI | AISI 1030 | Carbon | Carbon Steel | AISI 1030 Steel, annealed
98.67 | 99.13 | 0.6 | 0.9 | 0.27 | 0.34 | 0 | 0 | 0.0001 | 0.04 | 0.0001 | 0.05 | 0 | 0 | 0 | 0 | 0 | 0 | 0 | 0 | 0 | 0 | 0 | 0 | 0 | 0 | 0 | 0 | 0 | 0 | 149 | 525 | 345 | 32 | 205 | 0.29 | 80 | 0 | 0 | 0 | 0 | 0 | 0 | 1 | 0 | 0 | 0 | 0 | 0 | 0 | 0 | 0 | Normalised | AISI | AISI 1030 | Carbon | Carbon Steel | AISI 1030 Steel, normalized
98.67 | 99.13 | 0.6 | 0.9 | 0.27 | 0.34 | 0 | 0 | 0.0001 | 0.04 | 0.0001 | 0.05 | 0 | 0 | 0 | 0 | 0 | 0 | 0 | 0 | 0 | 0 | 0 | 0 | 0 | 0 | 0 | 0 | 0 | 0 | 179 | 605 | 470 | 28 | 205 | 0.29 | 80 | 0 | 0 | 0 | 0 | 0 | 0 | 0 | 0 | 1 | 0 | 0 | 0 | 0 | 1 | 0 | Quenched & Temper | AISI | AISI 1030 | Carbon | Carbon Steel | AISI 1030 Steel, water quenched from 870°C (1600°F), 540°C (1000°F) temper
98.67 | 99.13 | 0.6 | 0.9 | 0.27 | 0.34 | 0 | 0 | 0.0001 | 0.04 | 0.0001 | 0.05 | 0 | 0 | 0 | 0 | 0 | 0 | 0 | 0 | 0 | 0 | 0 | 0 | 0 | 0 | 0 | 0 | 0 | 0 | 137 | 470 | 260 | 20 | 205 | 0.29 | 80 | 1 | 0 | 0 | 0 | 0 | 0 | 0 | 0 | 0 | 0 | 0 | 0 | 0 | 0 | 0 | Hot Rolled | AISI | AISI 1030 | Carbon | Carbon Steel | AISI 1030 Steel, hot rolled
98.63 | 99.09 | 0.6 | 0.9 | 0.31 | 0.38 | 0 | 0 | 0.0001 | 0.04 | 0.0001 | 0.05 | 0 | 0 | 0 | 0 | 0 | 0 | 0 | 0 | 0 | 0 | 0 | 0 | 0 | 0 | 0 | 0 | 0 | 0 | 163 | 550 | 460 | 12 | 196 | 0.29 | 76 | 0 | 0 | 1 | 0 | 0 | 0 | 0 | 0 | 0 | 0 | 0 | 0 | 0 | 0 | 0 | Cold Drawn | AISI | AISI 1035 | Carbon | Carbon Steel | AISI 1035 Steel, cold drawn
98.63 | 99.09 | 0.6 | 0.9 | 0.31 | 0.38 | 0 | 0 | 0.0001 | 0.04 | 0.0001 | 0.05 | 0 | 0 | 0 | 0 | 0 | 0 | 0 | 0 | 0 | 0 | 0 | 0 | 0 | 0 | 0 | 0 | 0 | 0 | 143 | 495 | 270 | 18 | 196 | 0.29 | 76 | 1 | 0 | 0 | 0 | 0 | 0 | 0 | 0 | 0 | 0 | 0 | 0 | 0 | 0 | 0 | Hot Rolled | AISI | AISI 1035 | Carbon | Carbon Steel | AISI 1035 Steel, cold drawn
98.63 | 99.09 | 0.6 | 0.9 | 0.31 | 0.38 | 0 | 0 | 0.0001 | 0.04 | 0.0001 | 0.05 | 0 | 0 | 0 | 0 | 0 | 0 | 0 | 0 | 0 | 0 | 0 | 0 | 0 | 0 | 0 | 0 | 0 | 0 | 170 | 585 | 515 | 12 | 196 | 0.29 | 76 | 0 | 0 | 1 | 0 | 0 | 0 | 0 | 0 | 0 | 0 | 0 | 1 | 0 | 0 | 0 | Cold Drawn & LT | AISI | AISI 1035 | Carbon | Carbon Steel | AISI 1035 Steel, cold drawn, low temperature
98.63 | 99.09 | 0.6 | 0.9 | 0.31 | 0.38 | 0 | 0 | 0.0001 | 0.04 | 0.0001 | 0.05 | 0 | 0 | 0 | 0 | 0 | 0 | 0 | 0 | 0 | 0 | 0 | 0 | 0 | 0 | 0 | 0 | 0 | 0 | 149 | 515 | 415 | 15 | 196 | 0.29 | 76 | 0 | 0 | 1 | 0 | 0 | 0 | 0 | 0 | 0 | 0 | 0 | 0 | 1 | 0 | 0 | Cold Drawn & HT | AISI | AISI 1035 | Carbon | Carbon Steel | AISI 1035 Steel, cold drawn, high temperature
98.59 | 99.09 | 0.6 | 0.9 | 0.34 | 0.42 | 0 | 0 | 0.0001 | 0.04 | 0.0001 | 0.05 | 0 | 0 | 0 | 0 | 0 | 0 | 0 | 0 | 0 | 0 | 0 | 0 | 0 | 0 | 0 | 0 | 0 | 0 | 163 | 570 | 485 | 12 | 205 | 0.29 | 80 | 0 | 0 | 1 | 0 | 0 | 0 | 0 | 0 | 0 | 0 | 0 | 0 | 0 | 0 | 0 | Cold Drawn | AISI | AISI 1038 | Carbon | Carbon Steel | AISI 1038 Steel, cold drawn
98.59 | 99.09 | 0.6 | 0.9 | 0.34 | 0.42 | 0 | 0 | 0.0001 | 0.04 | 0.0001 | 0.05 | 0 | 0 | 0 | 0 | 0 | 0 | 0 | 0 | 0 | 0 | 0 | 0 | 0 | 0 | 0 | 0 | 0 | 0 | 149 | 515 | 285 | 18 | 200 | 0.29 | 80 | 1 | 0 | 0 | 0 | 0 | 0 | 0 | 0 | 0 | 0 | 0 | 0 | 0 | 0 | 0 | Hot Rolled | AISI | AISI 1038 | Carbon | Carbon Steel | AISI 1038 Steel, hot rolled
98.47 | 98.94 | 0.7 | 1 | 0.36 | 0.44 | 0 | 0 | 0.0001 | 0.04 | 0.0001 | 0.05 | 0 | 0 | 0 | 0 | 0 | 0 | 0 | 0 | 0 | 0 | 0 | 0 | 0 | 0 | 0 | 0 | 0 | 0 | 179 | 605 | 510 | 12 | 200 | 0.29 | 80 | 0 | 0 | 1 | 0 | 0 | 0 | 0 | 0 | 0 | 0 | 0 | 0 | 0 | 0 | 0 | Cold Drawn | AISI | AISI 1039 | Carbon | Carbon Steel | AISI 1039 Steel, cold drawn
98.47 | 98.94 | 0.7 | 1 | 0.36 | 0.44 | 0 | 0 | 0.0001 | 0.04 | 0.0001 | 0.05 | 0 | 0 | 0 | 0 | 0 | 0 | 0 | 0 | 0 | 0 | 0 | 0 | 0 | 0 | 0 | 0 | 0 | 0 | 156 | 545 | 300 | 16 | 200 | 0.29 | 80 | 1 | 0 | 0 | 0 | 0 | 0 | 0 | 0 | 0 | 0 | 0 | 0 | 0 | 0 | 0 | Hot Rolled | AISI | AISI 1039 | Carbon | Carbon Steel | AISI 1039 Steel, hot rolled
98.81 | 99.27 | 0.3 | 0.6 | 0.43 | 0.5 | 0 | 0 | 0.0001 | 0.04 | 0.0001 | 0.05 | 0 | 0 | 0 | 0 | 0 | 0 | 0 | 0 | 0 | 0 | 0 | 0 | 0 | 0 | 0 | 0 | 0 | 0 | 163 | 550 | 310 | 16 | 205 | 0.29 | 80 | 1 | 0 | 0 | 0 | 0 | 0 | 0 | 0 | 0 | 0 | 0 | 0 | 0 | 0 | 0 | Hot Rolled | AISI | AISI 1044 | Carbon | Carbon Steel | AISI 1044 Steel, hot rolled
98.51 | 98.98 | 0.6 | 0.9 | 0.42 | 0.5 | 0 | 0 | 0.0001 | 0.04 | 0.0001 | 0.05 | 0 | 0 | 0 | 0 | 0 | 0 | 0 | 0 | 0 | 0 | 0 | 0 | 0 | 0 | 0 | 0 | 0 | 0 | 179 | 625 | 530 | 12 | 205 | 0.29 | 80 | 0 | 0 | 1 | 0 | 0 | 0 | 0 | 0 | 0 | 0 | 0 | 0 | 0 | 0 | 0 | Cold Drawn | AISI | AISI 1045 | Carbon | Carbon Steel | AISI 1045 Steel, cold drawn
98.51 | 98.98 | 0.6 | 0.9 | 0.42 | 0.5 | 0 | 0 | 0.0001 | 0.04 | 0.0001 | 0.05 | 0 | 0 | 0 | 0 | 0 | 0 | 0 | 0 | 0 | 0 | 0 | 0 | 0 | 0 | 0 | 0 | 0 | 0 | 170 | 585 | 505 | 12 | 205 | 0.29 | 80 | 0 | 0 | 1 | 1 | 0 | 0 | 0 | 0 | 0 | 0 | 0 | 0 | 0 | 0 | 0 | Cold Drawn & Annealed | AISI | AISI 1045 | Carbon | Carbon Steel | AISI 1045 Steel, cold drawn, annealed
98.51 | 98.98 | 0.6 | 0.9 | 0.42 | 0.5 | 0 | 0 | 0.0001 | 0.04 | 0.0001 | 0.05 | 0 | 0 | 0 | 0 | 0 | 0 | 0 | 0 | 0 | 0 | 0 | 0 | 0 | 0 | 0 | 0 | 0 | 0 | 197 | 690 | 620 | 12 | 205 | 0.29 | 80 | 0 | 0 | 1 | 0 | 0 | 0 | 0 | 0 | 0 | 0 | 0 | 1 | 0 | 0 | 0 | Cold Drawn & LT | AISI | AISI 1045 | Carbon | Carbon Steel | AISI 1045 Steel, cold drawn, low temperature
98.51 | 98.98 | 0.6 | 0.9 | 0.42 | 0.5 | 0 | 0 | 0.0001 | 0.04 | 0.0001 | 0.05 | 0 | 0 | 0 | 0 | 0 | 0 | 0 | 0 | 0 | 0 | 0 | 0 | 0 | 0 | 0 | 0 | 0 | 0 | 187 | 655 | 515 | 15 | 205 | 0.29 | 80 | 0 | 0 | 1 | 0 | 0 | 0 | 0 | 0 | 0 | 0 | 0 | 0 | 1 | 0 | 0 | Cold Drawn & HT | AISI | AISI 1045 | Carbon | Carbon Steel | AISI 1045 Steel, cold drawn, high temperature
98.51 | 98.98 | 0.6 | 0.9 | 0.42 | 0.5 | 0 | 0 | 0.0001 | 0.04 | 0.0001 | 0.05 | 0 | 0 | 0 | 0 | 0 | 0 | 0 | 0 | 0 | 0 | 0 | 0 | 0 | 0 | 0 | 0 | 0 | 0 | 163 | 565 | 310 | 16 | 205 | 0.29 | 80 | 1 | 0 | 0 | 0 | 0 | 0 | 0 | 0 | 0 | 0 | 0 | 0 | 0 | 0 | 0 | Hot Rolled | AISI | AISI 1045 | Carbon | Carbon Steel | AISI 1045 Steel, hot rolled
98.41 | 98.88 | 0.7 | 1 | 0.42 | 0.5 | 0 | 0 | 0.0001 | 0.04 | 0.0001 | 0.05 | 0 | 0 | 0 | 0 | 0 | 0 | 0 | 0 | 0 | 0 | 0 | 0 | 0 | 0 | 0 | 0 | 0 | 0 | 187 | 650 | 545 | 12 | 205 | 0.29 | 80 | 0 | 0 | 1 | 0 | 0 | 0 | 0 | 0 | 0 | 0 | 0 | 0 | 0 | 0 | 0 | Cold Drawn | AISI | AISI 1046 | Carbon | Carbon Steel | AISI 1046 Steel, cold drawn
98.41 | 98.88 | 0.7 | 1 | 0.42 | 0.5 | 0 | 0 | 0.0001 | 0.04 | 0.0001 | 0.05 | 0 | 0 | 0 | 0 | 0 | 0 | 0 | 0 | 0 | 0 | 0 | 0 | 0 | 0 | 0 | 0 | 0 | 0 | 179 | 620 | 515 | 12 | 205 | 0.29 | 80 | 0 | 0 | 1 | 1 | 0 | 0 | 0 | 0 | 0 | 0 | 0 | 0 | 0 | 0 | 0 | Cold Drawn & Annealed | AISI | AISI 1046 | Carbon | Carbon Steel | AISI 1046 Steel, cold drawn, annealed
98.41 | 98.88 | 0.7 | 1 | 0.42 | 0.5 | 0 | 0 | 0.0001 | 0.04 | 0.0001 | 0.05 | 0 | 0 | 0 | 0 | 0 | 0 | 0 | 0 | 0 | 0 | 0 | 0 | 0 | 0 | 0 | 0 | 0 | 0 | 178 | 585 | 325 | 15 | 200 | 0.29 | 80 | 1 | 0 | 0 | 0 | 0 | 0 | 0 | 0 | 0 | 0 | 0 | 0 | 0 | 0 | 0 | Hot Rolled | AISI | AISI 1046 | Carbon | Carbon Steel | AISI 1046 Steel, hot rolled
98.6 | 99 | 0.6 | 0.9 | 0.37 | 0.44 | 0 | 0 | 0.0001 | 0.04 | 0.0001 | 0.05 | 0 | 0 | 0 | 0 | 0 | 0 | 0 | 0 | 0 | 0 | 0 | 0 | 0 | 0 | 0 | 0 | 0 | 0 | 149 | 525 | 290 | 18 | 200 | 0.29 | 80 | 1 | 0 | 0 | 0 | 0 | 0 | 0 | 0 | 0 | 0 | 0 | 0 | 0 | 0 | 0 | Hot Rolled | AISI | AISI 1040 | Carbon | Carbon Steel | AISI 1040 Steel, hot rolled
98.6 | 99 | 0.6 | 0.9 | 0.37 | 0.44 | 0 | 0 | 0.0001 | 0.04 | 0.0001 | 0.05 | 0 | 0 | 0 | 0 | 0 | 0 | 0 | 0 | 0 | 0 | 0 | 0 | 0 | 0 | 0 | 0 | 0 | 0 | 170 | 585 | 515 | 12 | 200 | 0.29 | 80 | 0 | 0 | 1 | 0 | 0 | 0 | 0 | 0 | 0 | 0 | 0 | 0 | 0 | 0 | 0 | Cold Drawn | AISI | AISI 1040 | Carbon | Carbon Steel | AISI 1040 Steel, as cold drawn
98.6 | 99 | 0.6 | 0.9 | 0.37 | 0.44 | 0 | 0 | 0.0001 | 0.04 | 0.0001 | 0.05 | 0 | 0 | 0 | 0 | 0 | 0 | 0 | 0 | 0 | 0 | 0 | 0 | 0 | 0 | 0 | 0 | 0 | 0 | 178 | 620 | 550 | 12 | 200 | 0.29 | 80 | 0 | 0 | 1 | 0 | 0 | 0 | 0 | 0 | 0 | 0 | 0 | 1 | 0 | 0 | 0 | Cold Drawn & LT | AISI | AISI 1040 | Carbon | Carbon Steel | AISI 1040 Steel, cold drawn, low temperature
98.6 | 99 | 0.6 | 0.9 | 0.37 | 0.44 | 0 | 0 | 0.0001 | 0.04 | 0.0001 | 0.05 | 0 | 0 | 0 | 0 | 0 | 0 | 0 | 0 | 0 | 0 | 0 | 0 | 0 | 0 | 0 | 0 | 0 | 0 | 163 | 550 | 450 | 15 | 200 | 0.29 | 80 | 0 | 0 | 1 | 0 | 0 | 0 | 0 | 0 | 0 | 0 | 0 | 0 | 1 | 0 | 0 | Cold Drawn & HT | AISI | AISI 1040 | Carbon | Carbon Steel | AISI 1040 Steel, cold drawn, high temperature
98.6 | 99 | 0.6 | 0.9 | 0.37 | 0.44 | 0 | 0 | 0.0001 | 0.04 | 0.0001 | 0.05 | 0 | 0 | 0 | 0 | 0 | 0 | 0 | 0 | 0 | 0 | 0 | 0 | 0 | 0 | 0 | 0 | 0 | 0 | 149 | 519 | 353 | 30.2 | 200 | 0.29 | 80 | 0 | 0 | 0 | 1 | 0 | 0 | 0 | 0 | 0 | 0 | 0 | 0 | 0 | 0 | 0 | Annealed | AISI | AISI 1040 | Carbon | Carbon Steel | AISI 1040 Steel, annealed
98.6 | 99 | 0.6 | 0.9 | 0.37 | 0.44 | 0 | 0 | 0.0001 | 0.04 | 0.0001 | 0.05 | 0 | 0 | 0 | 0 | 0 | 0 | 0 | 0 | 0 | 0 | 0 | 0 | 0 | 0 | 0 | 0 | 0 | 0 | 170 | 590 | 374 | 28 | 200 | 0.29 | 80 | 0 | 0 | 0 | 0 | 0 | 0 | 1 | 0 | 0 | 0 | 0 | 0 | 0 | 0 | 0 | Normalised | AISI | AISI 1040 | Carbon | Carbon Steel | AISI 1040 Steel, normalized
98.6 | 99 | 0.6 | 0.9 | 0.37 | 0.44 | 0 | 0 | 0.0001 | 0.04 | 0.0001 | 0.05 | 0 | 0 | 0 | 0 | 0 | 0 | 0 | 0 | 0 | 0 | 0 | 0 | 0 | 0 | 0 | 0 | 0 | 0 | 197 | 664 | 469 | 26.5 | 200 | 0.29 | 80 | 0 | 0 | 0 | 0 | 0 | 0 | 0 | 0 | 1 | 0 | 0 | 0 | 0 | 1 | 0 | Quenched & Temper | AISI | AISI 1040 | Carbon | Carbon Steel | AISI 1040 Steel, oil quenched
98.46 | 98.92 | 0.6 | 0.9 | 0.47 | 0.55 | 0 | 0 | 0.0001 | 0.04 | 0.0001 | 0.05 | 0 | 0 | 0 | 0 | 0 | 0 | 0 | 0 | 0 | 0 | 0 | 0 | 0 | 0 | 0 | 0 | 0 | 0 | 197 | 690 | 580 | 10 | 205 | 0.29 | 80 | 0 | 0 | 1 | 0 | 0 | 0 | 0 | 0 | 0 | 0 | 0 | 0 | 0 | 0 | 0 | Cold Drawn | AISI | AISI 1050 | Carbon | Carbon Steel | AISI 1050 Steel, cold drawn
98.46 | 98.92 | 0.6 | 0.9 | 0.47 | 0.55 | 0 | 0 | 0.0001 | 0.04 | 0.0001 | 0.05 | 0 | 0 | 0 | 0 | 0 | 0 | 0 | 0 | 0 | 0 | 0 | 0 | 0 | 0 | 0 | 0 | 0 | 0 | 189 | 655 | 550 | 10 | 205 | 0.29 | 80 | 0 | 0 | 1 | 1 | 0 | 0 | 0 | 0 | 0 | 0 | 0 | 0 | 0 | 0 | 0 | Cold Drawn & Annealed | AISI | AISI 1050 | Carbon | Carbon Steel | AISI 1050 Steel, cold drawn, annealed
98.46 | 98.92 | 0.6 | 0.9 | 0.47 | 0.55 | 0 | 0 | 0.0001 | 0.04 | 0.0001 | 0.05 | 0 | 0 | 0 | 0 | 0 | 0 | 0 | 0 | 0 | 0 | 0 | 0 | 0 | 0 | 0 | 0 | 0 | 0 | 212 | 725 | 655 | 11 | 205 | 0.29 | 80 | 0 | 0 | 1 | 0 | 0 | 0 | 0 | 0 | 0 | 0 | 0 | 1 | 0 | 0 | 0 | Cold Drawn & LT | AISI | AISI 1050 | Carbon | Carbon Steel | AISI 1050 Steel, cold drawn, low temperature
98.46 | 98.92 | 0.6 | 0.9 | 0.47 | 0.55 | 0 | 0 | 0.0001 | 0.04 | 0.0001 | 0.05 | 0 | 0 | 0 | 0 | 0 | 0 | 0 | 0 | 0 | 0 | 0 | 0 | 0 | 0 | 0 | 0 | 0 | 0 | 187 | 655 | 515 | 15 | 205 | 0.29 | 80 | 0 | 0 | 1 | 0 | 0 | 0 | 0 | 0 | 0 | 0 | 0 | 0 | 1 | 0 | 0 | Cold Drawn & HT | AISI | AISI 1050 | Carbon | Carbon Steel | AISI 1050 Steel, cold drawn, high temperature
98.41 | 98.9 | 0.6 | 0.9 | 0.5 | 0.6 | 0 | 0 | 0.0001 | 0.04 | 0.0001 | 0.05 | 0 | 0 | 0 | 0 | 0 | 0 | 0 | 0 | 0 | 0 | 0 | 0 | 0 | 0 | 0 | 0 | 0 | 0 | 197 | 660 | 560 | 10 | 205 | 0.29 | 80 | 0 | 0 | 1 | 1 | 0 | 0 | 0 | 0 | 0 | 0 | 0 | 0 | 0 | 0 | 0 | Cold Drawn & Annealed | AISI | AISI 1055 | Carbon | Carbon Steel | AISI 1055 Steel, cold drawn
98.41 | 98.9 | 0.6 | 0.9 | 0.5 | 0.6 | 0 | 0 | 0.0001 | 0.04 | 0.0001 | 0.05 | 0 | 0 | 0 | 0 | 0 | 0 | 0 | 0 | 0 | 0 | 0 | 0 | 0 | 0 | 0 | 0 | 0 | 0 | 192 | 650 | 355 | 12 | 205 | 0.29 | 80 | 1 | 0 | 0 | 0 | 0 | 0 | 0 | 0 | 0 | 0 | 0 | 0 | 0 | 0 | 0 | Hot Rolled | AISI | AISI 1055 | Carbon | Carbon Steel | AISI 1055 Steel, hot rolled
98.46 | 98.92 | 0.6 | 0.9 | 0.47 | 0.55 | 0 | 0 | 0.0001 | 0.04 | 0.0001 | 0.05 | 0 | 0 | 0 | 0 | 0 | 0 | 0 | 0 | 0 | 0 | 0 | 0 | 0 | 0 | 0 | 0 | 0 | 0 | 179 | 620 | 345 | 15 | 200 | 0.29 | 80 | 1 | 0 | 0 | 0 | 0 | 0 | 0 | 0 | 0 | 0 | 0 | 0 | 0 | 0 | 0 | Hot Rolled | AISI | AISI 1050 | Carbon | Carbon Steel | AISI 1050 Steel, hot rolled
98.46 | 98.92 | 0.6 | 0.9 | 0.47 | 0.55 | 0 | 0 | 0.0001 | 0.04 | 0.0001 | 0.05 | 0 | 0 | 0 | 0 | 0 | 0 | 0 | 0 | 0 | 0 | 0 | 0 | 0 | 0 | 0 | 0 | 0 | 0 | 187 | 636 | 365 | 24 | 200 | 0.29 | 80 | 0 | 0 | 0 | 1 | 0 | 0 | 0 | 0 | 0 | 0 | 0 | 0 | 0 | 0 | 0 | Annealed | AISI | AISI 1050 | Carbon | Carbon Steel | AISI 1050 Steel, annealed
98.46 | 98.92 | 0.6 | 0.9 | 0.47 | 0.55 | 0 | 0 | 0.0001 | 0.04 | 0.0001 | 0.05 | 0 | 0 | 0 | 0 | 0 | 0 | 0 | 0 | 0 | 0 | 0 | 0 | 0 | 0 | 0 | 0 | 0 | 0 | 217 | 748 | 427 | 20 | 200 | 0.29 | 80 | 0 | 0 | 0 | 0 | 0 | 0 | 1 | 0 | 0 | 0 | 0 | 0 | 0 | 0 | 0 | Normalised | AISI | AISI 1050 | Carbon | Carbon Steel | AISI 1050 Steel, normalized
98.46 | 98.92 | 0.6 | 0.9 | 0.47 | 0.55 | 0 | 0 | 0.0001 | 0.04 | 0.0001 | 0.05 | 0 | 0 | 0 | 0 | 0 | 0 | 0 | 0 | 0 | 0 | 0 | 0 | 0 | 0 | 0 | 0 | 0 | 0 | 248 | 852 | 524 | 20 | 200 | 0.29 | 80 | 0 | 0 | 0 | 0 | 0 | 0 | 0 | 0 | 1 | 0 | 0 | 0 | 0 | 1 | 0 | Oil Quenched & Temper | AISI | AISI 1050 | Carbon | Carbon Steel | AISI 1050 Steel, oil quenched
98.46 | 98.92 | 0.6 | 0.9 | 0.47 | 0.55 | 0 | 0 | 0.0001 | 0.04 | 0.0001 | 0.05 | 0 | 0 | 0 | 0 | 0 | 0 | 0 | 0 | 0 | 0 | 0 | 0 | 0 | 0 | 0 | 0 | 0 | 0 | 262 | 905 | 636 | 20 | 200 | 0.29 | 80 | 0 | 0 | 0 | 0 | 0 | 0 | 0 | 0 | 1 | 0 | 0 | 0 | 0 | 0 | 0 | Water Quenched | AISI | AISI 1050 | Carbon | Carbon Steel | AISI 1050 Steel, water quenched
98.35 | 98.85 | 0.6 | 0.9 | 0.55 | 0.66 | 0 | 0 | 0.0001 | 0.04 | 0.0001 | 0.05 | 0 | 0 | 0 | 0 | 0 | 0 | 0 | 0 | 0 | 0 | 0 | 0 | 0 | 0 | 0 | 0 | 0 | 0 | 201 | 660 | 370 | 12 | 200 | 0.29 | 80 | 1 | 0 | 0 | 0 | 0 | 0 | 0 | 0 | 0 | 0 | 0 | 0 | 0 | 0 | 0 | Hot Rolled | AISI | AISI 1060 | Carbon | Carbon Steel | AISI 1060 Steel, hot rolled
98.35 | 98.85 | 0.6 | 0.9 | 0.55 | 0.66 | 0 | 0 | 0.0001 | 0.04 | 0.0001 | 0.05 | 0 | 0 | 0 | 0 | 0 | 0 | 0 | 0 | 0 | 0 | 0 | 0 | 0 | 0 | 0 | 0 | 0 | 0 | 179 | 625 | 372 | 22.5 | 200 | 0.29 | 80 | 0 | 0 | 0 | 1 | 0 | 0 | 0 | 0 | 0 | 0 | 0 | 0 | 0 | 0 | 0 | Annealed | AISI | AISI 1060 | Carbon | Carbon Steel | AISI 1060 Steel, annealed
98.35 | 98.85 | 0.6 | 0.9 | 0.55 | 0.66 | 0 | 0 | 0.0001 | 0.04 | 0.0001 | 0.05 | 0 | 0 | 0 | 0 | 0 | 0 | 0 | 0 | 0 | 0 | 0 | 0 | 0 | 0 | 0 | 0 | 0 | 0 | 229 | 772 | 421 | 18 | 200 | 0.29 | 80 | 0 | 0 | 0 | 0 | 0 | 0 | 1 | 0 | 0 | 0 | 0 | 0 | 0 | 0 | 0 | Normalised | AISI | AISI 1060 | Carbon | Carbon Steel | AISI 1060 Steel, normalized
98.35 | 98.85 | 0.6 | 0.9 | 0.55 | 0.66 | 0 | 0 | 0.0001 | 0.04 | 0.0001 | 0.05 | 0 | 0 | 0 | 0 | 0 | 0 | 0 | 0 | 0 | 0 | 0 | 0 | 0 | 0 | 0 | 0 | 0 | 0 | 293 | 1005 | 641 | 16.2 | 200 | 0.29 | 80 | 0 | 0 | 0 | 0 | 0 | 0 | 0 | 0 | 1 | 0 | 0 | 0 | 0 | 1 | 0 | Quenched & Temper | AISI | AISI 1060 | Carbon | Carbon Steel | AISI 1060 Steel, oil quenched
98.41 | 98.9 | 0.5 | 0.8 | 0.6 | 0.7 | 0 | 0 | 0.0001 | 0.04 | 0.0001 | 0.05 | 0 | 0 | 0 | 0 | 0 | 0 | 0 | 0 | 0 | 0 | 0 | 0 | 0 | 0 | 0 | 0 | 0 | 0 | 183 | 615 | 475 | 10 | 205 | 0.29 | 80 | 0 | 0 | 1 | 0 | 0 | 0 | 0 | 0 | 0 | 0 | 0 | 0 | 0 | 0 | 0 | Cold Drawn | AISI | AISI 1064 | Carbon | Carbon Steel | AISI 1064 Steel, cold drawn
98.41 | 98.9 | 0.5 | 0.8 | 0.6 | 0.7 | 0 | 0 | 0.0001 | 0.04 | 0.0001 | 0.05 | 0 | 0 | 0 | 0 | 0 | 0 | 0 | 0 | 0 | 0 | 0 | 0 | 0 | 0 | 0 | 0 | 0 | 0 | 201 | 670 | 370 | 12 | 200 | 0.29 | 80 | 1 | 0 | 0 | 0 | 0 | 0 | 0 | 0 | 0 | 0 | 0 | 0 | 0 | 0 | 0 | Hot Rolled | AISI | AISI 1064 | Carbon | Carbon Steel | AISI 1064 Steel, hot rolled
98.31 | 98.8 | 0.6 | 0.9 | 0.6 | 0.7 | 0 | 0 | 0.0001 | 0.04 | 0.0001 | 0.05 | 0 | 0 | 0 | 0 | 0 | 0 | 0 | 0 | 0 | 0 | 0 | 0 | 0 | 0 | 0 | 0 | 0 | 0 | 187 | 635 | 490 | 10 | 205 | 0.29 | 80 | 0 | 0 | 1 | 0 | 0 | 0 | 0 | 0 | 0 | 0 | 0 | 0 | 0 | 0 | 0 | Cold Drawn | AISI | AISI 1065 | Carbon | Carbon Steel | AISI 1065 Steel, cold drawn
98.31 | 98.8 | 0.6 | 0.9 | 0.6 | 0.7 | 0 | 0 | 0.0001 | 0.04 | 0.0001 | 0.05 | 0 | 0 | 0 | 0 | 0 | 0 | 0 | 0 | 0 | 0 | 0 | 0 | 0 | 0 | 0 | 0 | 0 | 0 | 207 | 690 | 380 | 12 | 200 | 0.29 | 80 | 1 | 0 | 0 | 0 | 0 | 0 | 0 | 0 | 0 | 0 | 0 | 0 | 0 | 0 | 0 | Hot Rolled | AISI | AISI 1065 | Carbon | Carbon Steel | AISI 1065 Steel, hot rolled
98.26 | 98.75 | 0.6 | 0.9 | 0.65 | 0.75 | 0 | 0 | 0.0001 | 0.04 | 0.0001 | 0.05 | 0 | 0 | 0 | 0 | 0 | 0 | 0 | 0 | 0 | 0 | 0 | 0 | 0 | 0 | 0 | 0 | 0 | 0 | 192 | 640 | 495 | 10 | 205 | 0.29 | 80 | 0 | 0 | 1 | 0 | 0 | 0 | 0 | 0 | 0 | 0 | 0 | 0 | 0 | 0 | 0 | Cold Drawn | AISI | AISI 1070 | Carbon | Carbon Steel | AISI 1070 Steel, cold drawn
98.26 | 98.75 | 0.6 | 0.9 | 0.65 | 0.75 | 0 | 0 | 0.0001 | 0.04 | 0.0001 | 0.05 | 0 | 0 | 0 | 0 | 0 | 0 | 0 | 0 | 0 | 0 | 0 | 0 | 0 | 0 | 0 | 0 | 0 | 0 | 212 | 703 | 385 | 12 | 200 | 0.29 | 80 | 1 | 0 | 0 | 0 | 0 | 0 | 0 | 0 | 0 | 0 | 0 | 0 | 0 | 0 | 0 | Hot Rolled | AISI | AISI 1070 | Carbon | Carbon Steel | AISI 1070 Steel, hot rolled
98.13 | 98.65 | 0.6 | 0.9 | 0.75 | 0.88 | 0 | 0 | 0.0001 | 0.04 | 0.0001 | 0.05 | 0 | 0 | 0 | 0 | 0 | 0 | 0 | 0 | 0 | 0 | 0 | 0 | 0 | 0 | 0 | 0 | 0 | 0 | 229 | 772 | 425 | 10 | 205 | 0.29 | 80 | 1 | 0 | 0 | 0 | 0 | 0 | 0 | 0 | 0 | 0 | 0 | 0 | 0 | 0 | 0 | Hot Rolled | AISI | AISI 1080 | Carbon | Carbon Steel | AISI 1080 Steel, hot rolled
98.13 | 98.65 | 0.6 | 0.9 | 0.75 | 0.88 | 0 | 0 | 0.0001 | 0.04 | 0.0001 | 0.05 | 0 | 0 | 0 | 0 | 0 | 0 | 0 | 0 | 0 | 0 | 0 | 0 | 0 | 0 | 0 | 0 | 0 | 0 | 192 | 675 | 515 | 10 | 205 | 0.29 | 80 | 0 | 0 | 1 | 0 | 0 | 0 | 0 | 0 | 0 | 0 | 0 | 0 | 0 | 0 | 0 | Cold Drawn | AISI | AISI 1080 | Carbon | Carbon Steel | AISI 1080 Steel, cold drawn
98.13 | 98.65 | 0.6 | 0.9 | 0.75 | 0.88 | 0 | 0 | 0.0001 | 0.04 | 0.0001 | 0.05 | 0 | 0 | 0 | 0 | 0 | 0 | 0 | 0 | 0 | 0 | 0 | 0 | 0 | 0 | 0 | 0 | 0 | 0 | 174 | 615 | 370 | 24.7 | 200 | 0.29 | 80 | 0 | 0 | 0 | 1 | 0 | 0 | 0 | 0 | 0 | 0 | 0 | 0 | 0 | 0 | 0 | Annealed | AISI | AISI 1080 | Carbon | Carbon Steel | AISI 1080 Steel, annealed
98.13 | 98.65 | 0.6 | 0.9 | 0.75 | 0.88 | 0 | 0 | 0.0001 | 0.04 | 0.0001 | 0.05 | 0 | 0 | 0 | 0 | 0 | 0 | 0 | 0 | 0 | 0 | 0 | 0 | 0 | 0 | 0 | 0 | 0 | 0 | 293 | 1005 | 525 | 11 | 200 | 0.29 | 80 | 0 | 0 | 0 | 0 | 0 | 0 | 1 | 0 | 0 | 0 | 0 | 0 | 0 | 0 | 0 | Normalised | AISI | AISI 1080 | Carbon | Carbon Steel | AISI 1080 Steel, normalized
98.13 | 98.65 | 0.6 | 0.9 | 0.75 | 0.88 | 0 | 0 | 0.0001 | 0.04 | 0.0001 | 0.05 | 0 | 0 | 0 | 0 | 0 | 0 | 0 | 0 | 0 | 0 | 0 | 0 | 0 | 0 | 0 | 0 | 0 | 0 | 352 | 1255 | 772 | 13 | 200 | 0.29 | 80 | 0 | 0 | 0 | 0 | 0 | 0 | 0 | 0 | 1 | 0 | 0 | 0 | 0 | 1 | 0 | Quenched & Temper | AISI | AISI 1080 | Carbon | Carbon Steel | AISI 1080 Steel, oil quenched
98.03 | 98.55 | 0.6 | 0.9 | 0.85 | 0.98 | 0 | 0 | 0.0001 | 0.04 | 0.0001 | 0.05 | 0 | 0 | 0 | 0 | 0 | 0 | 0 | 0 | 0 | 0 | 0 | 0 | 0 | 0 | 0 | 0 | 0 | 0 | 197 | 696 | 540 | 10 | 205 | 0.29 | 80 | 0 | 0 | 1 | 0 | 0 | 0 | 0 | 0 | 0 | 0 | 0 | 0 | 0 | 0 | 0 | Cold Drawn | AISI | AISI 1090 | Carbon | Carbon Steel | AISI 1090 Steel, cold drawn
98.03 | 98.55 | 0.6 | 0.9 | 0.85 | 0.98 | 0 | 0 | 0.0001 | 0.04 | 0.0001 | 0.05 | 0 | 0 | 0 | 0 | 0 | 0 | 0 | 0 | 0 | 0 | 0 | 0 | 0 | 0 | 0 | 0 | 0 | 0 | 248 | 841 | 460 | 10 | 200 | 0.29 | 80 | 1 | 0 | 0 | 0 | 0 | 0 | 0 | 0 | 0 | 0 | 0 | 0 | 0 | 0 | 0 | Hot Rolled | AISI | AISI 1090 | Carbon | Carbon Steel | AISI 1090 Steel, hot rolled
98.38 | 98.8 | 0.3 | 0.5 | 0.9 | 1.03 | 0 | 0 | 0.0001 | 0.04 | 0.0001 | 0.05 | 0 | 0 | 0 | 0 | 0 | 0 | 0 | 0 | 0 | 0 | 0 | 0 | 0 | 0 | 0 | 0 | 0 | 0 | 197 | 685 | 525 | 10 | 205 | 0.29 | 80 | 0 | 0 | 1 | 0 | 0 | 0 | 0 | 0 | 0 | 0 | 0 | 0 | 0 | 0 | 0 | Cold Drawn | AISI | AISI 1095 | Carbon | Carbon Steel | AISI 1095 Steel, cold drawn
98.38 | 98.8 | 0.3 | 0.5 | 0.9 | 1.03 | 0 | 0 | 0.0001 | 0.04 | 0.0001 | 0.05 | 0 | 0 | 0 | 0 | 0 | 0 | 0 | 0 | 0 | 0 | 0 | 0 | 0 | 0 | 0 | 0 | 0 | 0 | 248 | 827 | 455 | 10 | 200 | 0.29 | 80 | 1 | 0 | 0 | 0 | 0 | 0 | 0 | 0 | 0 | 0 | 0 | 0 | 0 | 0 | 0 | Hot Rolled | AISI | AISI 1095 | Carbon | Carbon Steel | AISI 1095 Steel, hot rolled
98.38 | 98.8 | 0.3 | 0.5 | 0.9 | 1.03 | 0 | 0 | 0.0001 | 0.04 | 0.0001 | 0.05 | 0 | 0 | 0 | 0 | 0 | 0 | 0 | 0 | 0 | 0 | 0 | 0 | 0 | 0 | 0 | 0 | 0 | 0 | 192 | 655 | 380 | 13 | 200 | 0.29 | 80 | 0 | 0 | 0 | 1 | 0 | 0 | 0 | 0 | 0 | 0 | 0 | 0 | 0 | 0 | 0 | Annealed | AISI | AISI 1095 | Carbon | Carbon Steel | AISI 1095 Steel, annealed
98.38 | 98.8 | 0.3 | 0.5 | 0.9 | 1.03 | 0 | 0 | 0.0001 | 0.04 | 0.0001 | 0.05 | 0 | 0 | 0 | 0 | 0 | 0 | 0 | 0 | 0 | 0 | 0 | 0 | 0 | 0 | 0 | 0 | 0 | 0 | 293 | 1015 | 495 | 9.5 | 200 | 0.29 | 80 | 0 | 0 | 0 | 0 | 0 | 0 | 1 | 0 | 0 | 0 | 0 | 0 | 0 | 0 | 0 | Normalised | AISI | AISI 1095 | Carbon | Carbon Steel | AISI 1095 Steel, normalized
98.38 | 98.8 | 0.3 | 0.5 | 0.9 | 1.03 | 0 | 0 | 0.0001 | 0.04 | 0.0001 | 0.05 | 0 | 0 | 0 | 0 | 0 | 0 | 0 | 0 | 0 | 0 | 0 | 0 | 0 | 0 | 0 | 0 | 0 | 0 | 352 | 1215 | 703 | 10 | 200 | 0.29 | 80 | 0 | 0 | 0 | 0 | 0 | 0 | 0 | 0 | 1 | 0 | 0 | 0 | 0 | 1 | 0 | Quenched & Temper | AISI | AISI 1095 | Carbon | Carbon Steel | AISI 1095 Steel, oil quenched
98.9 | 99.34 | 0.5 | 0.8 | 0.08 | 0.13 | 0 | 0 | 0.0001 | 0.04 | 0.0001 | 0.13 | 0 | 0 | 0 | 0 | 0 | 0 | 0 | 0 | 0 | 0 | 0 | 0 | 0 | 0 | 0 | 0 | 0 | 0 | 121 | 385 | 325 | 20 | 205 | 0.29 | 80 | 0 | 0 | 1 | 0 | 0 | 0 | 0 | 0 | 0 | 0 | 0 | 0 | 0 | 0 | 0 | Cold Drawn | AISI | AISI 1108 | Carbon | Carbon Steel | AISI 1108 Steel, cold drawn
98.9 | 99.34 | 0.5 | 0.8 | 0.08 | 0.13 | 0 | 0 | 0.0001 | 0.04 | 0.0001 | 0.13 | 0 | 0 | 0 | 0 | 0 | 0 | 0 | 0 | 0 | 0 | 0 | 0 | 0 | 0 | 0 | 0 | 0 | 0 | 101 | 345 | 195 | 30 | 200 | 0.29 | 80 | 1 | 0 | 0 | 0 | 0 | 0 | 0 | 0 | 0 | 0 | 0 | 0 | 0 | 0 | 0 | Hot Rolled | AISI | AISI 1108 | Carbon | Carbon Steel | AISI 1108 Steel, hot rolled
98.33 | 98.78 | 1 | 1.3 | 0.14 | 0.2 | 0 | 0 | 0.0001 | 0.04 | 0.0001 | 0.13 | 0 | 0 | 0 | 0 | 0 | 0 | 0 | 0 | 0 | 0 | 0 | 0 | 0 | 0 | 0 | 0 | 0 | 0 | 137 | 475 | 400 | 15 | 205 | 0.29 | 80 | 0 | 0 | 1 | 0 | 0 | 0 | 0 | 0 | 0 | 0 | 0 | 0 | 0 | 0 | 0 | Cold Drawn | AISI | AISI 1117 | Carbon | Carbon Steel | AISI 1117 Steel, cold drawn
98.33 | 98.78 | 1 | 1.3 | 0.14 | 0.2 | 0 | 0 | 0.0001 | 0.04 | 0.0001 | 0.13 | 0 | 0 | 0 | 0 | 0 | 0 | 0 | 0 | 0 | 0 | 0 | 0 | 0 | 0 | 0 | 0 | 0 | 0 | 116 | 400 | 220 | 25 | 200 | 0.29 | 80 | 1 | 0 | 0 | 0 | 0 | 0 | 0 | 0 | 0 | 0 | 0 | 0 | 0 | 0 | 0 | Hot Rolled | AISI | AISI 1117 | Carbon | Carbon Steel | AISI 1117 Steel, hot rolled
98.03 | 98.48 | 1.3 | 1.6 | 0.14 | 0.2 | 0 | 0 | 0.0001 | 0.04 | 0.0001 | 0.13 | 0 | 0 | 0 | 0 | 0 | 0 | 0 | 0 | 0 | 0 | 0 | 0 | 0 | 0 | 0 | 0 | 0 | 0 | 116 | 400 | 220 | 25 | 200 | 0.29 | 80 | 1 | 0 | 0 | 0 | 0 | 0 | 0 | 0 | 0 | 0 | 0 | 0 | 0 | 0 | 0 | Hot Rolled | AISI | AISI 1118 | Carbon | Carbon Steel | AISI 1118 Steel, hot rolled
98.03 | 98.48 | 1.3 | 1.6 | 0.14 | 0.2 | 0 | 0 | 0.0001 | 0.04 | 0.0001 | 0.13 | 0 | 0 | 0 | 0 | 0 | 0 | 0 | 0 | 0 | 0 | 0 | 0 | 0 | 0 | 0 | 0 | 0 | 0 | 131 | 450 | 285 | 34.5 | 200 | 0.29 | 80 | 0 | 0 | 0 | 1 | 0 | 0 | 0 | 0 | 0 | 0 | 0 | 0 | 0 | 0 | 0 | Annealed | AISI | AISI 1118 | Carbon | Carbon Steel | AISI 1118 Steel, annealed
98.03 | 98.48 | 1.3 | 1.6 | 0.14 | 0.2 | 0 | 0 | 0.0001 | 0.04 | 0.0001 | 0.13 | 0 | 0 | 0 | 0 | 0 | 0 | 0 | 0 | 0 | 0 | 0 | 0 | 0 | 0 | 0 | 0 | 0 | 0 | 143 | 477 | 319 | 33.5 | 200 | 0.29 | 80 | 0 | 0 | 0 | 0 | 0 | 0 | 1 | 0 | 0 | 0 | 0 | 0 | 0 | 0 | 0 | Normalised | AISI | AISI 1118 | Carbon | Carbon Steel | AISI 1118 Steel, normalized
98.03 | 98.48 | 1.3 | 1.6 | 0.14 | 0.2 | 0 | 0 | 0.0001 | 0.04 | 0.0001 | 0.13 | 0 | 0 | 0 | 0 | 0 | 0 | 0 | 0 | 0 | 0 | 0 | 0 | 0 | 0 | 0 | 0 | 0 | 0 | 149 | 515 | 450 | 15 | 200 | 0.29 | 80 | 0 | 0 | 1 | 0 | 0 | 0 | 0 | 0 | 0 | 0 | 0 | 1 | 0 | 0 | 0 | Cold Drawn & LT | AISI | AISI 1118 | Carbon | Carbon Steel | AISI 1118 Steel, cold drawn, low temperature
98.03 | 98.48 | 1.3 | 1.6 | 0.14 | 0.2 | 0 | 0 | 0.0001 | 0.04 | 0.0001 | 0.13 | 0 | 0 | 0 | 0 | 0 | 0 | 0 | 0 | 0 | 0 | 0 | 0 | 0 | 0 | 0 | 0 | 0 | 0 | 131 | 450 | 345 | 16 | 200 | 0.29 | 80 | 0 | 0 | 1 | 0 | 0 | 0 | 0 | 0 | 0 | 0 | 0 | 0 | 1 | 0 | 0 | Cold Drawn & HT | AISI | AISI 1118 | Carbon | Carbon Steel | AISI 1118 Steel, cold drawn, high temperature
97.84 | 98.3 | 1.35 | 1.65 | 0.27 | 0.34 | 0 | 0 | 0.0001 | 0.04 | 0.0001 | 0.13 | 0 | 0 | 0 | 0 | 0 | 0 | 0 | 0 | 0 | 0 | 0 | 0 | 0 | 0 | 0 | 0 | 0 | 0 | 183 | 635 | 530 | 12 | 205 | 0.29 | 80 | 0 | 0 | 1 | 0 | 0 | 0 | 0 | 0 | 0 | 0 | 0 | 0 | 0 | 0 | 0 | Cold Drawn | AISI | AISI 1132 | Carbon | Carbon Steel | AISI 1132 Steel, cold drawn
97.84 | 98.3 | 1.35 | 1.65 | 0.27 | 0.34 | 0 | 0 | 0.0001 | 0.04 | 0.0001 | 0.13 | 0 | 0 | 0 | 0 | 0 | 0 | 0 | 0 | 0 | 0 | 0 | 0 | 0 | 0 | 0 | 0 | 0 | 0 | 167 | 570 | 315 | 16 | 205 | 0.29 | 80 | 1 | 0 | 0 | 0 | 0 | 0 | 0 | 0 | 0 | 0 | 0 | 0 | 0 | 0 | 0 | Hot Rolled | AISI | AISI 1132 | Carbon | Carbon Steel | AISI 1132 Steel, hot rolled
98.31 | 98.8 | 0.0001 | 0.93 | 0.0001 | 0.27 | 0.0001 | 0.1 | 0.0001 | 0.035 | 0.0001 | 0.035 | 0 | 0 | 0 | 0 | 0 | 0 | 0 | 0 | 0 | 0 | 0 | 0 | 0 | 0 | 0 | 0 | 0 | 0 | 140 | 470 | 290 | 34 | 200 | 0.29 | 73 | 0 | 0 | 0 | 0 | 0 | 0 | 0 | 0 | 0 | 0 | 0 | 0 | 0 | 0 | 0 | No Condition | ASTM | ASTM A210 Grade A-1 | Carbon | Carbon Steel | ASTM A210 Grade A-1
98.6 | 100 | 0.29 | 1.1 | 0.0001 | 0.35 | 0.0001 | 0.1 | 0.0001 | 0.035 | 0.0001 | 0.035 | 0 | 0 | 0 | 0 | 0 | 0 | 0 | 0 | 0 | 0 | 0 | 0 | 0 | 0 | 0 | 0 | 0 | 0 | 160 | 540 | 310 | 34 | 190 | 0.29 | 73 | 0 | 0 | 0 | 0 | 0 | 0 | 0 | 0 | 0 | 0 | 0 | 0 | 0 | 0 | 0 | No Condition | ASTM | ASTM A210 Grade C | Carbon | Carbon Steel | ASTM A210 Grade C
98.4 | 99.71 | 0.2 | 0.6 | 0.7 | 1 | 0.1 | 0.3 | 0.0001 | 0.025 | 0.0001 | 0.03 | 0 | 0 | 0 | 0 | 0 | 0 | 0 | 0 | 0 | 0 | 0 | 0 | 0 | 0 | 0 | 0 | 0 | 0 | 710 | 2450 | 2050 | 12 | 190 | 0.29 | 72 | 0 | 0 | 1 | 0 | 0 | 0 | 0 | 0 | 0 | 0 | 0 | 0 | 0 | 0 | 0 | Cold Drawn | ASTM | ASTM A228 | Carbon | Carbon Steel | ASTM A228
98 | 99 | 0.3 | 1.3 | 0.45 | 0.85 | 0.15 | 0.35 | 0.0001 | 0.04 | 0.0001 | 0.05 | 0 | 0 | 0 | 0 | 0 | 0 | 0 | 0 | 0 | 0 | 0 | 0 | 0 | 0 | 0 | 0 | 0 | 0 | 500 | 1720 | 1430 | 12 | 190 | 0.29 | 72 | 0 | 0 | 1 | 0 | 0 | 0 | 0 | 0 | 0 | 0 | 0 | 0 | 0 | 0 | 0 | Cold Drawn | ASTM | ASTM A227 Class I | Carbon | Carbon Steel | ASTM A227 Class I Spring Steel
97.4 | 99.1 | 0.3 | 1.3 | 0.45 | 0.85 | 0.15 | 0.35 | 0.0001 | 0.04 | 0.0001 | 0.05 | 0 | 0 | 0 | 0 | 0 | 0 | 0 | 0 | 0 | 0 | 0 | 0 | 0 | 0 | 0 | 0 | 0 | 0 | 640 | 2220 | 1850 | 12 | 190 | 0.29 | 72 | 0 | 0 | 1 | 0 | 0 | 0 | 0 | 0 | 0 | 0 | 0 | 0 | 0 | 0 | 0 | Cold Drawn | ASTM | ASTM A227 Class II | Carbon | Carbon Steel | ASTM A227 Class II Spring Steel
97.4 | 99.1 | 0.3 | 1.2 | 0.55 | 0.85 | 0.15 | 0.35 | 0.0001 | 0.04 | 0.0001 | 0.05 | 0 | 0 | 0 | 0 | 0 | 0 | 0 | 0 | 0 | 0 | 0 | 0 | 0 | 0 | 0 | 0 | 0 | 0 | 490 | 1690 | 1100 | 14 | 190 | 0.29 | 72 | 0 | 0 | 0 | 0 | 0 | 0 | 0 | 0 | 1 | 0 | 0 | 0 | 0 | 1 | 0 | Quenched & Temper | ASTM | ASTM A229 Class I | Carbon | Carbon Steel | ASTM A229 Class I Spring Steel
97.5 | 99 | 0.3 | 1.2 | 0.55 | 0.85 | 0.15 | 0.35 | 0.0001 | 0.04 | 0.0001 | 0.05 | 0 | 0 | 0 | 0 | 0 | 0 | 0 | 0 | 0 | 0 | 0 | 0 | 0 | 0 | 0 | 0 | 0 | 0 | 550 | 1890 | 1230 | 14 | 190 | 0.29 | 72 | 0 | 0 | 0 | 0 | 0 | 0 | 0 | 0 | 1 | 0 | 0 | 0 | 0 | 1 | 0 | Quenched & Temper | ASTM | ASTM A229 Class II | Carbon | Carbon Steel | ASTM A229 Class II Spring Steel
97.5 | 99 | 0.4 | 1.1 | 0.0001 | 0.3 | 0.15 | 0.35 | 0.0001 | 0.025 | 0.0001 | 0.025 | 0 | 0 | 0 | 0 | 0 | 0 | 0 | 0 | 0 | 0 | 0 | 0 | 0 | 0 | 0 | 0 | 0 | 0 | 150 | 500 | 230 | 26 | 190 | 0.29 | 73 | 0 | 0 | 0 | 0 | 0 | 0 | 1 | 0 | 0 | 0 | 0 | 0 | 0 | 0 | 0 | Normalised | ASTM | ASTM A266 Grade 1 | Carbon | Carbon Steel | ASTM A266 Grade 1
98.3 | 99.45 | 0.4 | 1.1 | 0.0001 | 0.3 | 0.15 | 0.35 | 0.0001 | 0.025 | 0.0001 | 0.025 | 0 | 0 | 0 | 0 | 0 | 0 | 0 | 0 | 0 | 0 | 0 | 0 | 0 | 0 | 0 | 0 | 0 | 0 | 170 | 570 | 290 | 23 | 190 | 0.29 | 73 | 0 | 0 | 0 | 0 | 0 | 0 | 1 | 0 | 0 | 0 | 0 | 0 | 0 | 0 | 0 | Normalised | ASTM | ASTM A266 Grade 2 | Carbon | Carbon Steel | ASTM A266 Grade 2
98.3 | 99.45 | 0.8 | 1.4 | 0.0001 | 0.35 | 0.15 | 0.35 | 0.0001 | 0.025 | 0.0001 | 0.025 | 0 | 0 | 0 | 0 | 0 | 0 | 0 | 0 | 0 | 0 | 0 | 0 | 0 | 0 | 0 | 0 | 0 | 0 | 180 | 600 | 290 | 21 | 190 | 0.29 | 73 | 0 | 0 | 0 | 0 | 0 | 0 | 1 | 0 | 0 | 0 | 0 | 0 | 0 | 0 | 0 | Normalised | ASTM | ASTM A266 Grade 3 | Carbon | Carbon Steel | ASTM A266 Grade 3
97.9 | 99.05 | 0.8 | 1.4 | 0.0001 | 0.3 | 0.15 | 0.35 | 0.0001 | 0.025 | 0.0001 | 0.025 | 0 | 0 | 0 | 0 | 0 | 0 | 0 | 0 | 0 | 0 | 0 | 0 | 0 | 0 | 0 | 0 | 0 | 0 | 170 | 570 | 290 | 23 | 190 | 0.29 | 73 | 0 | 0 | 0 | 0 | 0 | 0 | 1 | 0 | 0 | 0 | 0 | 0 | 0 | 0 | 0 | Normalised | ASTM | ASTM A266 Grade 4 | Carbon | Carbon Steel | ASTM A266 Grade 4
98 | 99.05 | 0.0001 | 0.9 | 0.0001 | 0.14 | 0.0001 | 0.4 | 0.0001 | 0.035 | 0.0001 | 0.04 | 0 | 0 | 0 | 0 | 0 | 0 | 0.0001 | 0.2 | 0 | 0 | 0 | 0 | 0 | 0 | 0 | 0 | 0 | 0 | 110 | 360 | 180 | 34 | 190 | 0.29 | 73 | 0 | 0 | 0 | 0 | 0 | 0 | 0 | 0 | 0 | 0 | 0 | 0 | 0 | 0 | 0 | No Condition | ASTM | ASTM A283 Grade A | Carbon | Carbon Steel | ASTM A283 Grade A
98.3 | 100 | 0.0001 | 0.9 | 0.0001 | 0.17 | 0.0001 | 0.4 | 0.0001 | 0.035 | 0.0001 | 0.04 | 0 | 0 | 0 | 0 | 0 | 0 | 0.0001 | 0.2 | 0 | 0 | 0 | 0 | 0 | 0 | 0 | 0 | 0 | 0 | 110 | 400 | 210 | 32 | 190 | 0.29 | 73 | 0 | 0 | 0 | 0 | 0 | 0 | 0 | 0 | 0 | 0 | 0 | 0 | 0 | 0 | 0 | No Condition | ASTM | ASTM A283 Grade B | Carbon | Carbon Steel | ASTM A283 Grade B
98.3 | 100 | 0.0001 | 0.9 | 0.0001 | 0.24 | 0.0001 | 0.4 | 0.0001 | 0.035 | 0.0001 | 0.04 | 0 | 0 | 0 | 0 | 0 | 0 | 0.0001 | 0.2 | 0 | 0 | 0 | 0 | 0 | 0 | 0 | 0 | 0 | 0 | 130 | 450 | 230 | 28 | 190 | 0.29 | 73 | 0 | 0 | 0 | 0 | 0 | 0 | 0 | 0 | 0 | 0 | 0 | 0 | 0 | 0 | 0 | No Condition | ASTM | ASTM A283 Grade C | Carbon | Carbon Steel | ASTM A283 Grade C
98.2 | 100 | 0.0001 | 0.9 | 0.0001 | 0.27 | 0.0001 | 0.4 | 0.0001 | 0.035 | 0.0001 | 0.04 | 0 | 0 | 0 | 0 | 0 | 0 | 0.0001 | 0.2 | 0 | 0 | 0 | 0 | 0 | 0 | 0 | 0 | 0 | 0 | 140 | 480 | 260 | 26 | 190 | 0.29 | 73 | 0 | 0 | 0 | 0 | 0 | 0 | 0 | 0 | 0 | 0 | 0 | 0 | 0 | 0 | 0 | No Condition | ASTM | ASTM A283 Grade D | Carbon | Carbon Steel | ASTM A283 Grade D
98.2 | 100 | 0.0001 | 1 | 0.0001 | 0.17 | 0 | 0 | 0.0001 | 0.035 | 0.0001 | 0.035 | 0 | 0 | 0 | 0 | 0 | 0 | 0 | 0 | 0 | 0 | 0 | 0 | 0 | 0 | 0 | 0 | 0 | 0 | 110 | 380 | 190 | 34 | 190 | 0.29 | 73 | 0 | 0 | 0 | 0 | 0 | 0 | 0 | 0 | 0 | 0 | 0 | 0 | 0 | 0 | 0 | No Condition | ASTM | ASTM A285 Grade A | Carbon | Carbon Steel | ASTM A285 Grade A
98.8 | 100 | 0.0001 | 1 | 0.0001 | 0.22 | 0 | 0 | 0.0001 | 0.035 | 0.0001 | 0.035 | 0 | 0 | 0 | 0 | 0 | 0 | 0 | 0 | 0 | 0 | 0 | 0 | 0 | 0 | 0 | 0 | 0 | 0 | 120 | 420 | 210 | 32 | 190 | 0.29 | 73 | 0 | 0 | 0 | 0 | 0 | 0 | 0 | 0 | 0 | 0 | 0 | 0 | 0 | 0 | 0 | No Condition | ASTM | ASTM A285 Grade B | Carbon | Carbon Steel | ASTM A285 Grade B
98.7 | 100 | 0.0001 | 1 | 0.0001 | 0.28 | 0 | 0 | 0.0001 | 0.035 | 0.0001 | 0.035 | 0 | 0 | 0 | 0 | 0 | 0 | 0 | 0 | 0 | 0 | 0 | 0 | 0 | 0 | 0 | 0 | 0 | 0 | 130 | 450 | 230 | 30 | 190 | 0.29 | 73 | 0 | 0 | 0 | 0 | 0 | 0 | 0 | 0 | 0 | 0 | 0 | 0 | 0 | 0 | 0 | No Condition | ASTM | ASTM A285 Grade C | Carbon | Carbon Steel | ASTM A285 Grade C
98.7 | 100 | 0.6 | 0.9 | 0.0001 | 0.55 | 0.15 | 0.35 | 0.0001 | 0.04 | 0.0001 | 0.05 | 0 | 0 | 0 | 0 | 0 | 0 | 0 | 0 | 0 | 0 | 0 | 0 | 0 | 0 | 0 | 0 | 0 | 0 | 190 | 670 | 390 | 21 | 190 | 0.29 | 73 | 0 | 0 | 0 | 0 | 0 | 0 | 0 | 0 | 1 | 0 | 0 | 0 | 0 | 1 | 0 | Quenched & Temper | ASTM | ASTM A321 | Carbon | Carbon Steel | ASTM A321 Carbon Steel
98.1 | 99.25 | 0 | 0 | 0.0001 | 0.26 | 0.0001 | 0.4 | 0.0001 | 0.04 | 0.0001 | 0.05 | 0 | 0 | 0 | 0 | 0 | 0 | 0 | 0 | 0 | 0 | 0 | 0 | 0 | 0 | 0 | 0 | 0 | 0 | 140 | 480 | 290 | 22 | 190 | 0.29 | 73 | 0 | 0 | 0 | 0 | 0 | 0 | 0 | 0 | 0 | 0 | 0 | 0 | 0 | 0 | 0 | No Condition | ASTM | ASTM A36 | Carbon | Carbon Steel | ASTM A36
99.25 | 100 | 0.27 | 0.93 | 0.0001 | 0.25 | 0.0001 | 0.5 | 0.0001 | 0.035 | 0.0001 | 0.035 | 0 | 0 | 0 | 0 | 0 | 0 | 0 | 0 | 0 | 0 | 0 | 0 | 0 | 0 | 0 | 0 | 0 | 0 | 110 | 380 | 240 | 27 | 190 | 0.29 | 73 | 0 | 0 | 0 | 0 | 0 | 0 | 1 | 0 | 0 | 0 | 0 | 0 | 0 | 0 | 0 | Normalised | ASTM | ASTM A369 Grade FPA | Carbon | Carbon Steel | ASTM A369 Grade FPA
98.3 | 99.63 | 0.29 | 1.1 | 0.0001 | 0.3 | 0.0001 | 0.5 | 0.0001 | 0.035 | 0.0001 | 0.035 | 0 | 0 | 0 | 0 | 0 | 0 | 0 | 0 | 0 | 0 | 0 | 0 | 0 | 0 | 0 | 0 | 0 | 0 | 140 | 470 | 270 | 19 | 190 | 0.29 | 73 | 0 | 0 | 0 | 0 | 0 | 0 | 1 | 0 | 0 | 0 | 0 | 0 | 0 | 0 | 0 | Normalised | ASTM | ASTM A369 Grade FPB | Carbon | Carbon Steel | ASTM A369 Grade FPB
98.1 | 99.61 | 0.0001 | 1 | 0.0001 | 0.3 | 0.15 | 0.35 | 0.0001 | 0.015 | 0.0001 | 0.01 | 0 | 0 | 0 | 0 | 0 | 0 | 0 | 0 | 0 | 0 | 0 | 0 | 0 | 0 | 0 | 0 | 0 | 0 | 140 | 500 | 270 | 22 | 190 | 0.29 | 73 | 0 | 0 | 0 | 0 | 0 | 0 | 1 | 0 | 0 | 0 | 0 | 0 | 0 | 0 | 0 | Normalised | ASTM | ASTM A372 Grade A | Carbon | Carbon Steel | ASTM A372 Grade A
98.3 | 99.85 | 0.0001 | 1.4 | 0.0001 | 0.35 | 0.15 | 0.35 | 0.0001 | 0.015 | 0.0001 | 0.01 | 0 | 0 | 0 | 0 | 0 | 0 | 0 | 0 | 0 | 0 | 0 | 0 | 0 | 0 | 0 | 0 | 0 | 0 | 180 | 600 | 350 | 20 | 190 | 0.29 | 73 | 0 | 0 | 0 | 0 | 0 | 0 | 1 | 0 | 0 | 0 | 0 | 0 | 0 | 0 | 0 | Normalised | ASTM | ASTM A372 Grade B | Carbon | Carbon Steel | ASTM A372 Grade B
97.9 | 99.85 | 0.0001 | 1.7 | 0.0001 | 0.48 | 0.15 | 0.35 | 0.0001 | 0.015 | 0.0001 | 0.01 | 0 | 0 | 0 | 0 | 0 | 0 | 0 | 0 | 0 | 0 | 0 | 0 | 0 | 0 | 0 | 0 | 0 | 0 | 210 | 710 | 430 | 17 | 190 | 0.29 | 73 | 0 | 0 | 0 | 0 | 0 | 0 | 1 | 0 | 0 | 0 | 0 | 0 | 0 | 0 | 0 | Normalised | ASTM | ASTM A372 Grade C | Carbon | Carbon Steel | ASTM A372 Grade C
97.5 | 99.85 | 1.4 | 1.8 | 0.4 | 0.5 | 0.15 | 0.35 | 0.0001 | 0.015 | 0.0001 | 0.01 | 0 | 0 | 0 | 0 | 0.17 | 0.27 | 0 | 0 | 0 | 0 | 0 | 0 | 0 | 0 | 0 | 0 | 0 | 0 | 250 | 810 | 510 | 17 | 190 | 0.29 | 73 | 0 | 0 | 0 | 0 | 0 | 0 | 1 | 0 | 0 | 0 | 0 | 0 | 0 | 0 | 0 | Normalised | ASTM | ASTM A372 Grade D | Carbon | Carbon Steel | ASTM A372 Grade D
|  | 0.5 | 0.8 | 0.11 | 0.16 | 0 | 0 | 0.0001 | 0.04 | 0.0001 | 0.05 | 0 | 0 | 0 | 0 | 0 | 0 | 0 | 0 | 0 | 0 | 0 | 0 | 0 | 0 | 0 | 0 | 0 | 0 | 270 | 880 | 550 | 25 | 190 | 0.29 | 73 | 0 | 0 | 0 | 1 | 0 | 0 | 0 | 0 | 1 | 0 | 0 | 0 | 0 | 1 | 0 | Annealed, Q&T | ASTM | ASTM 1013 | Carbon | Carbon Steel | ASTM 1013
97.1 | 97.9 | 0.0001 | 0.7 | 0.0001 | 0.1 | 0.0001 | 0.35 | 0.0001 | 0.045 | 0.0001 | 0.045 | 0 | 0 | 0 | 0 | 0 | 0 | 0 | 0 | 0 | 0 | 0 | 0 | 0 | 0 | 0 | 0 | 0 | 0 | 89 | 310 | 210 | 28 | 190 | 0.29 | 73 | 0 | 0 | 1 | 0 | 0 | 0 | 0 | 0 | 0 | 0 | 0 | 0 | 0 | 0 | 0 | Cold Drawn | EN | EN 1.0031 (E190) | Carbon | Carbon Steel | EN 1.0031 (E190)
98.8 | 100 | 0.0001 | 0.7 | 0.0001 | 0.11 | 0.0001 | 0.35 | 0.0001 | 0.045 | 0.0001 | 0.045 | 0 | 0 | 0 | 0 | 0 | 0 | 0 | 0 | 0 | 0 | 0 | 0 | 0 | 0 | 0 | 0 | 0 | 0 | 86 | 300 | 150 | 31 | 190 | 0.29 | 73 | 0 | 0 | 0 | 1 | 0 | 0 | 0 | 0 | 0 | 0 | 0 | 0 | 0 | 0 | 0 | Annealed | EN | EN 1.0033 | Carbon | Carbon Steel | EN 1.0033 (Annealed)
98.8 | 100 | 0.0001 | 0.7 | 0.0001 | 0.11 | 0.0001 | 0.35 | 0.0001 | 0.045 | 0.0001 | 0.045 | 0 | 0 | 0 | 0 | 0 | 0 | 0 | 0 | 0 | 0 | 0 | 0 | 0 | 0 | 0 | 0 | 0 | 0 | 96 | 330 | 200 | 17 | 190 | 0.29 | 73 | 1 | 0 | 0 | 0 | 0 | 0 | 0 | 0 | 0 | 0 | 0 | 0 | 0 | 0 | 0 | Hot Rolled | EN | EN 1.0033 | Carbon | Carbon Steel | EN 1.0033 (Hot_Rolled)
98.8 | 100 | 0.0001 | 0.7 | 0.0001 | 0.11 | 0.0001 | 0.35 | 0.0001 | 0.045 | 0.0001 | 0.045 | 0 | 0 | 0 | 0 | 0 | 0 | 0 | 0 | 0 | 0 | 0 | 0 | 0 | 0 | 0 | 0 | 0 | 0 | 88 | 300 | 180 | 32 | 190 | 0.29 | 73 | 0 | 0 | 0 | 0 | 0 | 0 | 1 | 0 | 0 | 0 | 0 | 0 | 0 | 0 | 0 | Normalised | EN | EN 1.0033 | Carbon | Carbon Steel | EN 1.0033 (Normalised)
98.8 | 100 | 0.0001 | 0.7 | 0.0001 | 0.15 | 0.0001 | 0.35 | 0.0001 | 0.045 | 0.0001 | 0.045 | 0 | 0 | 0 | 0 | 0 | 0 | 0 | 0 | 0 | 0 | 0 | 0 | 0 | 0 | 0 | 0 | 0 | 0 | 99 | 340 | 180 | 31 | 190 | 0.29 | 73 | 0 | 0 | 0 | 1 | 0 | 0 | 0 | 0 | 0 | 0 | 0 | 0 | 0 | 0 | 0 | Annealed | EN | EN 1.0034 | Carbon | Carbon Steel | EN 1.0034 (Annealed)
98.7 | 100 | 0.0001 | 0.7 | 0.0001 | 0.15 | 0.0001 | 0.35 | 0.0001 | 0.045 | 0.0001 | 0.045 | 0 | 0 | 0 | 0 | 0 | 0 | 0 | 0 | 0 | 0 | 0 | 0 | 0 | 0 | 0 | 0 | 0 | 0 | 110 | 380 | 280 | 9 | 190 | 0.29 | 73 | 1 | 0 | 0 | 0 | 0 | 0 | 0 | 0 | 0 | 0 | 0 | 0 | 0 | 0 | 0 | Hot Rolled | EN | EN 1.0034 | Carbon | Carbon Steel | EN 1.0034 (Hot_Rolled)
98.7 | 100 | 0.0001 | 0.7 | 0.0001 | 0.15 | 0.0001 | 0.35 | 0.0001 | 0.045 | 0.0001 | 0.045 | 0 | 0 | 0 | 0 | 0 | 0 | 0 | 0 | 0 | 0 | 0 | 0 | 0 | 0 | 0 | 0 | 0 | 0 | 97 | 340 | 220 | 32 | 190 | 0.29 | 73 | 0 | 0 | 0 | 0 | 0 | 0 | 1 | 0 | 0 | 0 | 0 | 0 | 0 | 0 | 0 | Normalised | EN | EN 1.0034 | Carbon | Carbon Steel | EN 1.0034 (Normalised)
98.7 | 100 | 0.0001 | 1.5 | 0.0001 | 0.23 | 0.0001 | 0.55 | 0.0001 | 0.045 | 0.0001 | 0.045 | 0.0001 | 0.3 | 0.0001 | 0.3 | 0.0001 | 0.08 | 0.0001 | 0.6 | 0 | 0 | 0 | 0 | 0 | 0 | 0.0001 | 0.014 | 0 | 0 | 120 | 430 | 220 | 25 | 190 | 0.29 | 73 | 1 | 0 | 0 | 0 | 0 | 0 | 0 | 0 | 0 | 0 | 0 | 0 | 0 | 0 | 0 | Hot Rolled | EN | EN 1.0038 | Carbon | Carbon Steel | EN 1.0038 (Hot_Rolled)
97.1 | 100 | 0.0001 | 1.5 | 0.0001 | 0.23 | 0.0001 | 0.55 | 0.0001 | 0.045 | 0.0001 | 0.045 | 0.0001 | 0.3 | 0.0001 | 0.3 | 0.0001 | 0.08 | 0.0001 | 0.6 | 0 | 0 | 0 | 0 | 0 | 0 | 0.0001 | 0.014 | 0 | 0 | 110 | 380 | 200 | 23 | 190 | 0.29 | 73 | 0 | 0 | 0 | 0 | 0 | 0 | 1 | 0 | 0 | 0 | 0 | 0 | 0 | 0 | 0 | Normalised | EN | EN 1.0038 | Carbon | Carbon Steel | EN 1.0038 (Normalised)
97.1 | 100 | 0.0001 | 1.6 | 0.0001 | 0.25 | 0 | 0 | 0.0001 | 0.045 | 0.0001 | 0.045 | 0 | 0 | 0 | 0 | 0 | 0 | 0.0001 | 0.6 | 0 | 0 | 0 | 0 | 0 | 0 | 0.0001 | 0.014 | 0 | 0 | 140 | 470 | 250 | 21 | 190 | 0.29 | 73 | 1 | 0 | 0 | 0 | 0 | 0 | 0 | 0 | 0 | 0 | 0 | 0 | 0 | 0 | 0 | Hot Rolled | EN | EN 1.0044 (S275JR) | Carbon | Carbon Steel | EN 1.0044 (S275JR)
97.4 | 100 | 0.0001 | 1.7 | 0.0001 | 0.27 | 0.0001 | 0.6 | 0.0001 | 0.045 | 0.0001 | 0.045 | 0 | 0 | 0 | 0 | 0 | 0 | 0.0001 | 0.6 | 0 | 0 | 0 | 0 | 0 | 0 | 0.0001 | 0.014 | 0 | 0 | 150 | 530 | 330 | 20 | 190 | 0.29 | 73 | 1 | 0 | 0 | 0 | 0 | 0 | 0 | 0 | 0 | 0 | 0 | 0 | 0 | 0 | 0 | Hot Rolled | EN | EN 1.0045 (S355JR) | Carbon | Carbon Steel | EN 1.0045 (S355JR)
96.7 | 100 | 0 | 0 | 0 | 0 | 0 | 0 | 0.0001 | 0.055 | 0.0001 | 0.055 | 0 | 0 | 0 | 0 | 0 | 0 | 0 | 0 | 0 | 0 | 0 | 0 | 0 | 0 | 0.0001 | 0.014 | 0 | 0 | 150 | 530 | 280 | 18 | 190 | 0.29 | 73 | 1 | 0 | 0 | 0 | 0 | 0 | 0 | 0 | 0 | 0 | 0 | 0 | 0 | 0 | 0 | Hot Rolled | EN | EN 1.0050 (E295) | Carbon | Carbon Steel | EN 1.0050 (E295)
99.8 | 100 | 0 | 0 | 0 | 0 | 0 | 0 | 0.0001 | 0.055 | 0.0001 | 0.055 | 0 | 0 | 0 | 0 | 0 | 0 | 0 | 0 | 0 | 0 | 0 | 0 | 0 | 0 | 0.0001 | 0.014 | 0 | 0 | 180 | 630 | 310 | 13 | 190 | 0.29 | 73 | 1 | 0 | 0 | 0 | 0 | 0 | 0 | 0 | 0 | 0 | 0 | 0 | 0 | 0 | 0 | Hot Rolled | EN | EN 1.0060 (E335) | Carbon | Carbon Steel | EN 1.0060 (E335)
99.8 | 100 | 0 | 0 | 0 | 0 | 0 | 0 | 0.0001 | 0.055 | 0.0001 | 0.055 | 0 | 0 | 0 | 0 | 0 | 0 | 0 | 0 | 0 | 0 | 0 | 0 | 0 | 0 | 0.0001 | 0.014 | 0 | 0 | 210 | 740 | 350 | 9 | 190 | 0.29 | 73 | 1 | 0 | 0 | 0 | 0 | 0 | 0 | 0 | 0 | 0 | 0 | 0 | 0 | 0 | 0 | Hot Rolled | EN | EN 1.0070 (E360) | Carbon | Carbon Steel | EN 1.0070 (E360)
99.8 | 100 | 0.0001 | 0.7 | 0.0001 | 0.13 | 0.0001 | 0.35 | 0.0001 | 0.025 | 0.0001 | 0.02 | 0.0001 | 0.3 | 0.0001 | 0.3 | 0.0001 | 0.08 | 0.0001 | 0.3 | 0.0001 | 0.04 | 0 | 0 | 0.0001 | 0.02 | 0 | 0 | 0.0001 | 0.01 | 110 | 380 | 210 | 29 | 190 | 0.29 | 73 | 1 | 0 | 0 | 0 | 0 | 0 | 0 | 0 | 0 | 0 | 0 | 0 | 0 | 0 | 0 | Hot Rolled | EN | EN 1.0107 (P195TR1) | Carbon | Carbon Steel | EN 1.0107 (P195TR1)
97.7 | 100 | 0.0001 | 0.7 | 0.0001 | 0.13 | 0.0001 | 0.35 | 0.0001 | 0.025 | 0.0001 | 0.015 | 0.0001 | 0.3 | 0.0001 | 0.3 | 0.0001 | 0.08 | 0.0001 | 0.3 | 0.0001 | 0.04 | 0.02 | 0.2 | 0.0001 | 0.02 | 0 | 0 | 0.0001 | 0.01 | 110 | 380 | 200 | 29 | 190 | 0.29 | 73 | 0 | 0 | 0 | 0 | 0 | 0 | 1 | 0 | 0 | 0 | 0 | 0 | 0 | 0 | 0 | Normalised | EN | EN 1.0108 (P195TR2) | Carbon | Carbon Steel | EN 1.0108 (P195TR2)
97.5 | 99.98 | 0.0001 | 1.5 | 0.0001 | 0.19 | 0 | 0 | 0.0001 | 0.04 | 0.0001 | 0.04 | 0 | 0 | 0 | 0 | 0 | 0 | 0.0001 | 0.6 | 0 | 0 | 0 | 0 | 0 | 0 | 0.0001 | 0.014 | 0 | 0 | 120 | 430 | 220 | 25 | 190 | 0.29 | 73 | 1 | 0 | 0 | 0 | 0 | 0 | 0 | 0 | 0 | 0 | 0 | 0 | 0 | 0 | 0 | Hot Rolled | EN | EN 1.0114 (S235J0) | Carbon | Carbon Steel | EN 1.0114 (S235J0)
97.6 | 100 | 0.0001 | 1.4 | 0.0001 | 0.17 | 0.0001 | 0.55 | 0.0001 | 0.035 | 0.0001 | 0.035 | 0.0001 | 0.3 | 0.0001 | 0.3 | 0.0001 | 0.08 | 0 | 0 | 0 | 0 | 0 | 0 | 0 | 0 | 0 | 0 | 0 | 0 | 110 | 380 | 200 | 23 | 190 | 0.29 | 73 | 0 | 0 | 0 | 0 | 0 | 0 | 1 | 0 | 0 | 0 | 0 | 0 | 0 | 0 | 0 | Normalised | EN | EN 1.0116 (S235J2G3) | Carbon | Carbon Steel | EN 1.0116 (S235J2G3)
97.1 | 100 | 0.0001 | 1.5 | 0.0001 | 0.19 | 0 | 0 | 0.0001 | 0.035 | 0.0001 | 0.035 | 0 | 0 | 0 | 0 | 0 | 0 | 0.0001 | 0.6 | 0 | 0 | 0 | 0 | 0 | 0 | 0 | 0 | 0 | 0 | 120 | 430 | 220 | 25 | 190 | 0.29 | 73 | 1 | 0 | 0 | 0 | 0 | 0 | 0 | 0 | 0 | 0 | 0 | 0 | 0 | 0 | 0 | Hot Rolled | EN | EN 1.0117 (S235J2) | Carbon | Carbon Steel | EN 1.0117 (S235J2)
97.6 | 100 | 0.0001 | 1.6 | 0.0001 | 0.21 | 0 | 0 | 0.0001 | 0.04 | 0.0001 | 0.04 | 0 | 0 | 0 | 0 | 0 | 0 | 0.0001 | 0.6 | 0 | 0 | 0 | 0 | 0 | 0 | 0.0001 | 0.014 | 0 | 0 | 140 | 470 | 250 | 21 | 190 | 0.29 | 73 | 1 | 0 | 0 | 0 | 0 | 0 | 0 | 0 | 0 | 0 | 0 | 0 | 0 | 0 | 0 | Hot Rolled | EN | EN 1.0143 (S275J0) | Carbon | Carbon Steel | EN 1.0143 (S275J0)
97.5 | 100 | 0.0001 | 1.6 | 0.0001 | 0.21 | 0 | 0 | 0.0001 | 0.035 | 0.0001 | 0.035 | 0 | 0 | 0 | 0 | 0 | 0 | 0.0001 | 0.6 | 0 | 0 | 0 | 0 | 0 | 0 | 0 | 0 | 0 | 0 | 140 | 470 | 250 | 21 | 190 | 0.29 | 73 | 1 | 0 | 0 | 0 | 0 | 0 | 0 | 0 | 0 | 0 | 0 | 0 | 0 | 0 | 0 | Hot Rolled | EN | EN 1.0145 (S275J2) | Carbon | Carbon Steel | EN 1.0145 (S275J2)
97.5 | 100 | 0.25 | 0.45 | 0.06 | 0.1 | 0.0001 | 0.1 | 0.0001 | 0.02 | 0.0001 | 0.025 | 0 | 0 | 0 | 0 | 0 | 0 | 0 | 0 | 0 | 0 | 0.02 | 0.06 | 0 | 0 | 0 | 0 | 0 | 0 | 120 | 430 | 330 | 24 | 190 | 0.29 | 73 | 0 | 0 | 1 | 0 | 0 | 0 | 0 | 0 | 0 | 0 | 0 | 0 | 0 | 0 | 0 | Cold Drawn | EN | EN 1.0213 | Carbon | Carbon Steel | EN 1.0213 (Cold_Worked)
99.2 | 99.67 | 0.25 | 0.45 | 0.06 | 0.1 | 0.0001 | 0.1 | 0.0001 | 0.02 | 0.0001 | 0.025 | 0 | 0 | 0 | 0 | 0 | 0 | 0 | 0 | 0 | 0 | 0.02 | 0.06 | 0 | 0 | 0 | 0 | 0 | 0 | 100 | 360 | 220 | 25 | 190 | 0.29 | 73 | 1 | 0 | 0 | 0 | 0 | 0 | 0 | 0 | 0 | 0 | 0 | 0 | 0 | 0 | 0 | Hot Rolled | EN | EN 1.0213 | Carbon | Carbon Steel | EN 1.0213 (Hot_Rolled)
99.2 | 99.67 | 0.3 | 0.5 | 0.08 | 0.12 | 0.0001 | 0.1 | 0.0001 | 0.025 | 0.0001 | 0.025 | 0 | 0 | 0 | 0 | 0 | 0 | 0 | 0 | 0 | 0 | 0.02 | 0.06 | 0 | 0 | 0 | 0 | 0 | 0 | 130 | 460 | 360 | 23 | 190 | 0.29 | 73 | 0 | 0 | 1 | 0 | 0 | 0 | 0 | 0 | 0 | 0 | 0 | 0 | 0 | 0 | 0 | Cold Drawn | EN | EN 1.0214 | Carbon | Carbon Steel | EN 1.0214 (Cold_Worked)
99.17 | 99.6 | 0.3 | 0.5 | 0.08 | 0.12 | 0.0001 | 0.1 | 0.0001 | 0.025 | 0.0001 | 0.025 | 0 | 0 | 0 | 0 | 0 | 0 | 0 | 0 | 0 | 0 | 0.02 | 0.06 | 0 | 0 | 0 | 0 | 0 | 0 | 110 | 380 | 210 | 31 | 190 | 0.29 | 73 | 1 | 0 | 0 | 0 | 0 | 0 | 0 | 0 | 0 | 0 | 0 | 0 | 0 | 0 | 0 | Hot Rolled | EN | EN 1.0214 | Carbon | Carbon Steel | EN 1.0214 (Hot_Rolled)
99.17 | 99.6 | 0.0001 | 0.7 | 0.0001 | 0.14 | 0.0001 | 0.35 | 0.0001 | 0.045 | 0.0001 | 0.045 | 0 | 0 | 0 | 0 | 0 | 0 | 0 | 0 | 0 | 0 | 0 | 0 | 0 | 0 | 0 | 0 | 0 | 0 | 100 | 350 | 250 | 25 | 190 | 0.29 | 73 | 0 | 0 | 1 | 0 | 0 | 0 | 0 | 0 | 0 | 0 | 0 | 0 | 0 | 0 | 0 | Cold Drawn | EN | EN 1.0215 (E220) | Carbon | Carbon Steel | EN 1.0215 (E220)
98.7 | 100 | 0.0001 | 1.2 | 0.0001 | 0.16 | 0.0001 | 0.35 | 0.0001 | 0.045 | 0.0001 | 0.045 | 0 | 0 | 0 | 0 | 0 | 0 | 0 | 0 | 0 | 0 | 0 | 0 | 0 | 0 | 0 | 0 | 0 | 0 | 110 | 390 | 290 | 23 | 190 | 0.29 | 73 | 0 | 0 | 1 | 0 | 0 | 0 | 0 | 0 | 0 | 0 | 0 | 0 | 0 | 0 | 0 | Cold Drawn | EN | EN 1.0220 (E260) | Carbon | Carbon Steel | EN 1.0220 (E260)
98.2 | 100 | 0.0001 | 1.4 | 0.0001 | 0.21 | 0.0001 | 0.35 | 0.0001 | 0.045 | 0.0001 | 0.045 | 0 | 0 | 0 | 0 | 0 | 0 | 0 | 0 | 0 | 0 | 0 | 0 | 0 | 0 | 0 | 0 | 0 | 0 | 130 | 440 | 230 | 24 | 190 | 0.29 | 73 | 0 | 0 | 0 | 1 | 0 | 0 | 0 | 0 | 0 | 0 | 0 | 0 | 0 | 0 | 0 | Annealed | EN | EN 1.0225 | Carbon | Carbon Steel | EN 1.0225 (Annealed)
98 | 100 | 0.0001 | 1.4 | 0.0001 | 0.21 | 0.0001 | 0.35 | 0.0001 | 0.045 | 0.0001 | 0.045 | 0 | 0 | 0 | 0 | 0 | 0 | 0 | 0 | 0 | 0 | 0 | 0 | 0 | 0 | 0 | 0 | 0 | 0 | 140 | 500 | 380 | 7 | 190 | 0.29 | 73 | 1 | 0 | 0 | 0 | 0 | 0 | 0 | 0 | 0 | 0 | 0 | 0 | 0 | 0 | 0 | Hot Rolled | EN | EN 1.0225 | Carbon | Carbon Steel | EN 1.0225 (Hot_Rolled)
98 | 100 | 0.0001 | 1.4 | 0.0001 | 0.21 | 0.0001 | 0.35 | 0.0001 | 0.045 | 0.0001 | 0.045 | 0 | 0 | 0 | 0 | 0 | 0 | 0 | 0 | 0 | 0 | 0 | 0 | 0 | 0 | 0 | 0 | 0 | 0 | 130 | 450 | 290 | 24 | 190 | 0.29 | 73 | 0 | 0 | 0 | 0 | 0 | 0 | 1 | 0 | 0 | 0 | 0 | 0 | 0 | 0 | 0 | Normalised | EN | EN 1.0225 | Carbon | Carbon Steel | EN 1.0225 (Normalised)
98 | 100 | 0.35 | 0.6 | 0.13 | 0.17 | 0.0001 | 0.1 | 0.0001 | 0.025 | 0.0001 | 0.025 | 0 | 0 | 0 | 0 | 0 | 0 | 0 | 0 | 0 | 0 | 0.02 | 0.06 | 0 | 0 | 0 | 0 | 0 | 0 | 140 | 480 | 410 | 18 | 190 | 0.29 | 73 | 0 | 0 | 1 | 0 | 0 | 0 | 0 | 0 | 0 | 0 | 0 | 0 | 0 | 0 | 0 | Cold Drawn | EN | EN 1.0234 | Carbon | Carbon Steel | EN 1.0234 (Cold_Work)
99.02 | 99.5 | 0.35 | 0.6 | 0.13 | 0.17 | 0.0001 | 0.1 | 0.0001 | 0.025 | 0.0001 | 0.025 | 0 | 0 | 0 | 0 | 0 | 0 | 0 | 0 | 0 | 0 | 0.02 | 0.06 | 0 | 0 | 0 | 0 | 0 | 0 | 120 | 400 | 220 | 29 | 190 | 0.29 | 73 | 1 | 0 | 0 | 0 | 0 | 0 | 0 | 0 | 0 | 0 | 0 | 0 | 0 | 0 | 0 | Hot Rolled | EN | EN 1.0234 | Carbon | Carbon Steel | EN 1.0234 (Hot_Rolled)
99.02 | 99.5 | 0.0001 | 1.5 | 0.0001 | 0.21 | 0.0001 | 0.3 | 0.0001 | 0.03 | 0.0001 | 0.035 | 0 | 0 | 0 | 0 | 0 | 0 | 0 | 0 | 0 | 0 | 0 | 0 | 0 | 0 | 0 | 0 | 0 | 0 | 140 | 490 | 330 | 23 | 190 | 0.29 | 73 | 0 | 0 | 0 | 0 | 0 | 0 | 0 | 0 | 0 | 0 | 0 | 0 | 0 | 0 | 0 | No Condition | EN | EN 1.0236 (E315) | Carbon | Carbon Steel | EN 1.0236 (E315)
97.9 | 100 | 0.0001 | 1.4 | 0.0001 | 0.2 | 0.0001 | 0.35 | 0.0001 | 0.045 | 0.0001 | 0.045 | 0 | 0 | 0 | 0 | 0 | 0 | 0 | 0 | 0 | 0 | 0 | 0 | 0 | 0 | 0 | 0 | 0 | 0 | 140 | 470 | 360 | 20 | 190 | 0.29 | 73 | 0 | 0 | 1 | 0 | 0 | 0 | 0 | 0 | 0 | 0 | 0 | 0 | 0 | 0 | 0 | Cold Drawn | EN | EN 1.0237 (E320) | Carbon | Carbon Steel | EN 1.0237 (E320)
98 | 100 | 0.0001 | 1.2 | 0.0001 | 0.16 | 0.0001 | 0.35 | 0.0001 | 0.025 | 0.0001 | 0.02 | 0.0001 | 0.3 | 0.0001 | 0.3 | 0.0001 | 0.08 | 0.0001 | 0.3 | 0.0001 | 0.04 | 0 | 0 | 0.0001 | 0.02 | 0 | 0 | 0.0001 | 0.01 | 120 | 430 | 250 | 27 | 190 | 0.29 | 73 | 0 | 0 | 0 | 0 | 0 | 0 | 1 | 0 | 0 | 0 | 0 | 0 | 0 | 0 | 0 | Normalised | EN | EN 1.0254 (P235TR1) | Carbon | Carbon Steel | EN 1.0254 (P235TR1)
97.2 | 100 | 0.0001 | 1.2 | 0.0001 | 0.16 | 0.0001 | 0.35 | 0.0001 | 0.025 | 0.0001 | 0.015 | 0.0001 | 0.3 | 0.0001 | 0.3 | 0.0001 | 0.08 | 0.0001 | 0.3 | 0.0001 | 0.04 | 0.02 | 0.06 | 0.0001 | 0.02 | 0 | 0 | 0.0001 | 0.01 | 120 | 430 | 250 | 27 | 190 | 0.29 | 73 | 0 | 0 | 0 | 0 | 0 | 0 | 1 | 0 | 0 | 0 | 0 | 0 | 0 | 0 | 0 | Normalised | EN | EN 1.0255 (P235TR2) | Carbon | Carbon Steel | EN 1.0255 (P235TR2)
94.1 | 99.98 | 0.0001 | 1.4 | 0.0001 | 0.2 | 0.0001 | 0.4 | 0.0001 | 0.025 | 0.0001 | 0.02 | 0.0001 | 0.3 | 0.0001 | 0.3 | 0.0001 | 0.08 | 0.0001 | 0.3 | 0.0001 | 0.04 | 0 | 0 | 0.0001 | 0.02 | 0 | 0 | 0.0001 | 0.01 | 140 | 490 | 290 | 23 | 190 | 0.29 | 73 | 0 | 0 | 0 | 0 | 0 | 0 | 1 | 0 | 0 | 0 | 0 | 0 | 0 | 0 | 0 | Normalised | EN | EN 1.0258 (P265TR1) | Carbon | Carbon Steel | EN 1.0258 (P265TR1)
96.9 | 100 | 0.0001 | 1.4 | 0.0001 | 0.2 | 0.0001 | 0.4 | 0.0001 | 0.025 | 0.0001 | 0.015 | 0.0001 | 0.3 | 0.0001 | 0.3 | 0.0001 | 0.08 | 0.0001 | 0.3 | 0.0001 | 0.04 | 0.02 | 0.06 | 0.0001 | 0.02 | 0 | 0 | 0.0001 | 0.01 | 140 | 490 | 280 | 23 | 190 | 0.29 | 73 | 0 | 0 | 0 | 0 | 0 | 0 | 1 | 0 | 0 | 0 | 0 | 0 | 0 | 0 | 0 | Normalised | EN | EN 1.0259 (P265TR2) | Carbon | Carbon Steel | EN 1.0259 (P265TR2)
96.7 | 99.98 | 0.0001 | 1.6 | 0.0001 | 0.21 | 0.0001 | 0.55 | 0.0001 | 0.045 | 0.0001 | 0.045 | 0 | 0 | 0 | 0 | 0 | 0 | 0 | 0 | 0 | 0 | 0 | 0 | 0 | 0 | 0 | 0 | 0 | 0 | 150 | 510 | 410 | 16 | 190 | 0.29 | 73 | 0 | 0 | 1 | 0 | 0 | 0 | 0 | 0 | 0 | 0 | 0 | 0 | 0 | 0 | 0 | Cold Drawn | EN | EN 1.0261 (E370) | Carbon | Carbon Steel | EN 1.0261 (E370)
97.6 | 100 | 0.25 | 0.4 | 0.02 | 0.06 | 0.0001 | 0.1 | 0.0001 | 0.02 | 0.0001 | 0.025 | 0 | 0 | 0 | 0 | 0 | 0 | 0 | 0 | 0 | 0 | 0.02 | 0.06 | 0 | 0 | 0 | 0 | 0 | 0 | 120 | 410 | 320 | 24 | 190 | 0.29 | 73 | 0 | 0 | 1 | 0 | 0 | 0 | 0 | 0 | 0 | 0 | 0 | 0 | 0 | 0 | 0 | Cold Drawn | EN | EN 1.0303 (C4C) | Carbon | Carbon Steel | EN 1.0303 (C4C) (Cold_Worked)
99.3 | 99.7 | 0.25 | 0.4 | 0.02 | 0.06 | 0.0001 | 0.1 | 0.0001 | 0.02 | 0.0001 | 0.025 | 0 | 0 | 0 | 0 | 0 | 0 | 0 | 0 | 0 | 0 | 0.02 | 0.06 | 0 | 0 | 0 | 0 | 0 | 0 | 99 | 340 | 200 | 25 | 190 | 0.29 | 73 | 1 | 0 | 0 | 0 | 0 | 0 | 0 | 0 | 0 | 0 | 0 | 0 | 0 | 0 | 0 | Hot Rolled | EN | EN 1.0303 (C4C) | Carbon | Carbon Steel | EN 1.0303 (C4C) (Hot_Rolled)
99.3 | 99.7 | 0.0001 | 1.2 | 0.0001 | 0.17 | 0.0001 | 0.35 | 0.0001 | 0.045 | 0.0001 | 0.045 | 0 | 0 | 0 | 0 | 0 | 0 | 0 | 0 | 0 | 0 | 0 | 0 | 0 | 0 | 0 | 0 | 0 | 0 | 100 | 360 | 190 | 28 | 190 | 0.29 | 73 | 0 | 0 | 0 | 1 | 0 | 0 | 0 | 0 | 0 | 0 | 0 | 0 | 0 | 0 | 0 | Annealed | EN | EN 1.0308 (E235) | Carbon | Carbon Steel | EN 1.0308 (E235) (Annealed)
98.2 | 100 | 0.0001 | 1.2 | 0.0001 | 0.17 | 0.0001 | 0.35 | 0.0001 | 0.045 | 0.0001 | 0.045 | 0 | 0 | 0 | 0 | 0 | 0 | 0 | 0 | 0 | 0 | 0 | 0 | 0 | 0 | 0 | 0 | 0 | 0 | 130 | 440 | 340 | 8 | 190 | 0.29 | 73 | 1 | 0 | 0 | 0 | 0 | 0 | 0 | 0 | 0 | 0 | 0 | 0 | 0 | 0 | 0 | Hot Rolled | EN | EN 1.0308 (E235) | Carbon | Carbon Steel | EN 1.0308 (E235) (Hot_Rolled)
98.2 | 100 | 0.0001 | 1.2 | 0.0001 | 0.17 | 0.0001 | 0.35 | 0.0001 | 0.045 | 0.0001 | 0.045 | 0 | 0 | 0 | 0 | 0 | 0 | 0 | 0 | 0 | 0 | 0 | 0 | 0 | 0 | 0 | 0 | 0 | 0 | 110 | 390 | 250 | 28 | 190 | 0.29 | 73 | 0 | 0 | 0 | 0 | 0 | 0 | 1 | 0 | 0 | 0 | 0 | 0 | 0 | 0 | 0 | Normalised | EN | EN 1.0308 (E235) | Carbon | Carbon Steel | EN 1.0308 (E235) (Normalised)
98.2 | 100 | 0.2 | 0.4 | 0.0001 | 0.03 | 0.0001 | 0.1 | 0.0001 | 0.02 | 0.0001 | 0.025 | 0 | 0 | 0 | 0 | 0 | 0 | 0 | 0 | 0 | 0 | 0.02 | 0.06 | 0 | 0 | 0 | 0 | 0 | 0 | 120 | 400 | 310 | 24 | 190 | 0.29 | 73 | 0 | 0 | 1 | 0 | 0 | 0 | 0 | 0 | 0 | 0 | 0 | 0 | 0 | 0 | 0 | Cold Drawn | EN | EN 1.0314 (C2C) | Carbon | Carbon Steel | EN 1.0314 (C2C) (Cold_Worked)
99.3 | 99.7 | 0.2 | 0.4 | 0.0001 | 0.03 | 0.0001 | 0.1 | 0.0001 | 0.02 | 0.0001 | 0.025 | 0 | 0 | 0 | 0 | 0 | 0 | 0 | 0 | 0 | 0 | 0.02 | 0.06 | 0 | 0 | 0 | 0 | 0 | 0 | 92 | 320 | 190 | 25 | 190 | 0.29 | 73 | 1 | 0 | 0 | 0 | 0 | 0 | 0 | 0 | 0 | 0 | 0 | 0 | 0 | 0 | 0 | Hot Rolled | EN | EN 1.0314 (C2C) | Carbon | Carbon Steel | EN 1.0314 (C2C) (Hot_Rolled)
99.3 | 99.7 | 0.6 | 1.3 | 0.0001 | 0.16 | 0.0001 | 0.35 | 0.0001 | 0.025 | 0.0001 | 0.01 | 0.0001 | 0.3 | 0.0001 | 0.3 | 0.0001 | 0.08 | 0.0001 | 0.3 | 0.0001 | 0.03 | 0.02 | 0.024 | 0.0001 | 0.02 | 0.0001 | 0.012 | 0.0001 | 0.02 | 120 | 420 | 230 | 27 | 190 | 0.29 | 73 | 0 | 0 | 0 | 0 | 0 | 0 | 1 | 0 | 0 | 0 | 0 | 0 | 0 | 0 | 0 | Normalised | EN | EN 1.0345 (P235GH) | Carbon | Carbon Steel | EN 1.0345 (P235GH)
97.2 | 99.38 | 0.01 | 0.7 | 0.0001 | 0.13 | 0.0001 | 0.35 | 0.0001 | 0.025 | 0.0001 | 0.01 | 0.0001 | 0.3 | 0.0001 | 0.3 | 0.0001 | 0.08 | 0.0001 | 0.3 | 0.0001 | 0.04 | 0.02 | 0.02 | 0.0001 | 0.02 | 0 | 0 | 0.0001 | 0.01 | 110 | 380 | 220 | 28 | 190 | 0.29 | 73 | 0 | 0 | 0 | 0 | 0 | 0 | 1 | 0 | 0 | 0 | 0 | 0 | 0 | 0 | 0 | Normalised | EN | EN 1.0348 (P195GH) | Carbon | Carbon Steel | EN 1.0348 (P195GH)
97.5 | 99.98 | 0.5 | 1.3 | 0.08 | 0.2 | 0.0001 | 0.4 | 0.0001 | 0.025 | 0.0001 | 0.015 | 0 | 0 | 0 | 0 | 0 | 0 | 0 | 0 | 0 | 0 | 0 | 0 | 0 | 0 | 0 | 0 | 0 | 0 | 140 | 470 | 250 | 27 | 190 | 0.29 | 73 | 0 | 0 | 0 | 0 | 0 | 0 | 1 | 0 | 0 | 0 | 0 | 0 | 0 | 0 | 0 | Normalised | EN | EN 1.0352 (P245GH) | Carbon | Carbon Steel | EN 1.0352 (P245GH)
98.1 | 99.42 | 0.4 | 0.7 | 0.17 | 0.24 | 0.0001 | 0.4 | 0.0001 | 0.045 | 0.0001 | 0.045 | 0.0001 | 0.4 | 0.0001 | 0.4 | 0.0001 | 0.1 | 0 | 0 | 0 | 0 | 0 | 0 | 0 | 0 | 0 | 0 | 0 | 0 | 130 | 460 | 240 | 24 | 190 | 0.29 | 73 | 0 | 0 | 0 | 0 | 0 | 0 | 1 | 0 | 0 | 0 | 0 | 0 | 0 | 0 | 0 | Normalised | EN | EN 1.0402 (C22) | Carbon | Carbon Steel | EN 1.0402 (C22)
97.7 | 99.43 | 0.4 | 0.7 | 0.22 | 0.29 | 0.0001 | 0.4 | 0.0001 | 0.045 | 0.0001 | 0.045 | 0.0001 | 0.4 | 0.0001 | 0.4 | 0.0001 | 0.1 | 0 | 0 | 0 | 0 | 0 | 0 | 0 | 0 | 0 | 0 | 0 | 0 | 140 | 470 | 240 | 23 | 190 | 0.29 | 73 | 0 | 0 | 0 | 0 | 0 | 0 | 1 | 0 | 0 | 0 | 0 | 0 | 0 | 0 | 0 | Normalised | EN | EN 1.0406 (C25) | Carbon | Carbon Steel | EN 1.0406 (C25)
97.6 | 99.38 | 0.7 | 0.9 | 0.18 | 0.22 | 0.0001 | 0.1 | 0.0001 | 0.025 | 0.0001 | 0.025 | 0 | 0 | 0 | 0 | 0 | 0 | 0 | 0 | 0 | 0 | 0.02 | 0.06 | 0 | 0 | 0 | 0 | 0 | 0 | 170 | 570 | 480 | 16 | 190 | 0.29 | 73 | 0 | 0 | 1 | 0 | 0 | 0 | 0 | 0 | 0 | 0 | 0 | 0 | 0 | 0 | 0 | Cold Drawn | EN | EN 1.0411 (C20C) | Carbon | Carbon Steel | EN 1.0411 (C20C) (Cold_Worked)
98.7 | 99.1 | 0.7 | 0.9 | 0.18 | 0.22 | 0.0001 | 0.1 | 0.0001 | 0.025 | 0.0001 | 0.025 | 0 | 0 | 0 | 0 | 0 | 0 | 0 | 0 | 0 | 0 | 0.02 | 0.06 | 0 | 0 | 0 | 0 | 0 | 0 | 140 | 490 | 270 | 26 | 190 | 0.29 | 73 | 1 | 0 | 0 | 0 | 0 | 0 | 0 | 0 | 0 | 0 | 0 | 0 | 0 | 0 | 0 | Hot Rolled | EN | EN 1.0411 (C20C) | Carbon | Carbon Steel | EN 1.0411 (C20C) (Hot_Rolled)
98.7 | 99.1 | 0.8 | 1.4 | 0.0001 | 0.2 | 0.0001 | 0.4 | 0.0001 | 0.025 | 0.0001 | 0.01 | 0.0001 | 0.3 | 0.0001 | 0.3 | 0.0001 | 0.08 | 0.0001 | 0.3 | 0.0001 | 0.03 | 0.02 | 0.024 | 0.0001 | 0.02 | 0.0001 | 0.012 | 0.0001 | 0.02 | 140 | 470 | 260 | 24 | 190 | 0.29 | 73 | 0 | 0 | 0 | 0 | 0 | 0 | 1 | 0 | 0 | 0 | 0 | 0 | 0 | 0 | 0 | Normalised | EN | EN 1.0425 (P265GH) | Carbon | Carbon Steel | EN 1.0425 (P265GH)
96.9 | 99.18 | 0.9 | 1.5 | 0.08 | 0.2 | 0.0001 | 0.4 | 0.0001 | 0.025 | 0.0001 | 0.015 | 0 | 0 | 0 | 0 | 0 | 0 | 0 | 0 | 0 | 0 | 0 | 0 | 0 | 0 | 0 | 0 | 0 | 0 | 150 | 520 | 290 | 25 | 190 | 0.29 | 73 | 0 | 0 | 0 | 0 | 0 | 0 | 1 | 0 | 0 | 0 | 0 | 0 | 0 | 0 | 0 | Normalised | EN | EN 1.0426 (P280GH) | Carbon | Carbon Steel | EN 1.0426 (P280GH)
97.9 | 99.02 | 0.65 | 0.85 | 0.15 | 0.19 | 0.0001 | 0.1 | 0.0001 | 0.025 | 0.0001 | 0.025 | 0 | 0 | 0 | 0 | 0 | 0 | 0 | 0 | 0 | 0 | 0.02 | 0.06 | 0 | 0 | 0 | 0 | 0 | 0 | 160 | 540 | 450 | 18 | 190 | 0.29 | 73 | 0 | 0 | 1 | 0 | 0 | 0 | 0 | 0 | 0 | 0 | 0 | 0 | 0 | 0 | 0 | Cold Drawn | EN | EN 1.0434 (C17C) | Carbon | Carbon Steel | EN 1.0434 (C17C) (Cold_Worked)
98.8 | 99.18 | 0.65 | 0.85 | 0.15 | 0.19 | 0.0001 | 0.1 | 0.0001 | 0.025 | 0.0001 | 0.025 | 0 | 0 | 0 | 0 | 0 | 0 | 0 | 0 | 0 | 0 | 0.02 | 0.06 | 0 | 0 | 0 | 0 | 0 | 0 | 130 | 460 | 250 | 28 | 190 | 0.29 | 73 | 1 | 0 | 0 | 0 | 0 | 0 | 0 | 0 | 0 | 0 | 0 | 0 | 0 | 0 | 0 | Hot Rolled | EN | EN 1.0434 (C17C) | Carbon | Carbon Steel | EN 1.0434 (C17C) (Hot_Rolled)
98.8 | 99.18 | 0.9 | 1.6 | 0.15 | 0.2 | 0.0001 | 0.4 | 0.0001 | 0.025 | 0.0001 | 0.015 | 0 | 0 | 0 | 0 | 0 | 0 | 0 | 0 | 0 | 0 | 0 | 0 | 0 | 0 | 0 | 0 | 0 | 0 | 160 | 560 | 320 | 24 | 190 | 0.29 | 73 | 0 | 0 | 0 | 0 | 0 | 0 | 1 | 0 | 0 | 0 | 0 | 0 | 0 | 0 | 0 | Normalised | EN | EN 1.0436 (P305GH) | Carbon | Carbon Steel | EN 1.0436 (P305GH)
97.8 | 99 | 0.4 | 1.2 | 0.0001 | 0.15 | 0.0001 | 0.35 | 0.0001 | 0.025 | 0.0001 | 0.01 | 0.0001 | 0.3 | 0.0001 | 0.3 | 0.0001 | 0.08 | 0.0001 | 0.3 | 0.0001 | 0.04 | 0.02 | 0.06 | 0.0001 | 0.02 | 0 | 0 | 0.0001 | 0.01 | 120 | 420 | 240 | 27 | 190 | 0.29 | 73 | 0 | 0 | 0 | 0 | 0 | 0 | 1 | 0 | 0 | 0 | 0 | 0 | 0 | 0 | 0 | Normalised | EN | EN 1.0451 (P215NL) | Carbon | Carbon Steel | EN 1.0451 (P215NL)
97.2 | 99.58 | 0.4 | 1.2 | 0.0001 | 0.17 | 0.0001 | 0.35 | 0.0001 | 0.025 | 0.0001 | 0.01 | 0.0001 | 0.3 | 0.0001 | 0.3 | 0.0001 | 0.08 | 0.0001 | 0.3 | 0.0001 | 0.04 | 0.02 | 0.06 | 0.0001 | 0.02 | 0 | 0 | 0.0001 | 0.01 | 120 | 430 | 290 | 25 | 190 | 0.29 | 73 | 0 | 0 | 0 | 0 | 0 | 0 | 0 | 0 | 1 | 0 | 0 | 0 | 0 | 1 | 0 | Quenched & Temper | EN | EN 1.0452 (P255QL) | Carbon | Carbon Steel | EN 1.0452 (P255QL)
97.1 | 99.58 | 0.6 | 1.4 | 0.0001 | 0.2 | 0.0001 | 0.4 | 0.0001 | 0.025 | 0.0001 | 0.01 | 0.0001 | 0.3 | 0.0001 | 0.3 | 0.0001 | 0.08 | 0.0001 | 0.3 | 0.0001 | 0.04 | 0.02 | 0.06 | 0.0001 | 0.02 | 0 | 0 | 0.0001 | 0.01 | 140 | 490 | 300 | 26 | 190 | 0.29 | 73 | 0 | 0 | 0 | 0 | 0 | 0 | 1 | 0 | 0 | 0 | 0 | 0 | 0 | 0 | 0 | Normalised | EN | EN 1.0453 (P265NL) | Carbon | Carbon Steel | EN 1.0453 (P265NL)
96.9 | 99.38 | 0.5 | 1.4 | 0.0001 | 0.2 | 0.0001 | 0.4 | 0.0001 | 0.035 | 0.0001 | 0.03 | 0.0001 | 0.3 | 0.0001 | 0.3 | 0.0001 | 0.1 | 0.0001 | 0.35 | 0.0001 | 0.03 | 0.02 | 0.06 | 0.0001 | 0.05 | 0.0001 | 0.015 | 0.0001 | 0.05 | 120 | 420 | 300 | 26 | 190 | 0.29 | 73 | 1 | 0 | 0 | 0 | 0 | 0 | 0 | 0 | 0 | 0 | 0 | 0 | 0 | 0 | 0 | Hot Rolled | EN | EN 1.0456 (E275K2) | Carbon | Carbon Steel | EN 1.0456 (E275K2) (Hot_Rolled)
96.7 | 99.48 | 0.5 | 1.4 | 0.0001 | 0.2 | 0.0001 | 0.4 | 0.0001 | 0.035 | 0.0001 | 0.03 | 0.0001 | 0.3 | 0.0001 | 0.3 | 0.0001 | 0.1 | 0.0001 | 0.35 | 0.0001 | 0.03 | 0.02 | 0.06 | 0.0001 | 0.05 | 0.0001 | 0.015 | 0.0001 | 0.05 | 130 | 450 | 290 | 24 | 190 | 0.29 | 73 | 0 | 0 | 0 | 0 | 0 | 0 | 1 | 0 | 0 | 0 | 0 | 0 | 0 | 0 | 0 | Normalised | EN | EN 1.0456 (E275K2) | Carbon | Carbon Steel | EN 1.0456 (E275K2) (Normalised)
96.7 | 99.48 | 1 | 1.5 | 0.0001 | 0.22 | 0.15 | 0.35 | 0.0001 | 0.025 | 0.0001 | 0.01 | 0 | 0 | 0 | 0 | 0 | 0 | 0.0001 | 0.3 | 0 | 0 | 0.001 | 0.06 | 0 | 0 | 0 | 0 | 0.015 | 0.1 | 170 | 580 | 380 | 23 | 190 | 0.29 | 73 | 0 | 0 | 0 | 0 | 0 | 0 | 1 | 0 | 0 | 0 | 0 | 0 | 0 | 0 | 0 | Normalised | EN | EN 1.0471 (20MnNb6) | Carbon | Carbon Steel | EN 1.0471 (20MnNb6)
97.4 | 98.8 | 1.1 | 1.7 | 0.1 | 0.22 | 0.0001 | 0.6 | 0.0001 | 0.025 | 0.0001 | 0.01 | 0.0001 | 0.3 | 0.0001 | 0.3 | 0.0001 | 0.08 | 0.0001 | 0.3 | 0.0001 | 0.03 | 0.02 | 0.024 | 0.0001 | 0.02 | 0.0001 | 0.012 | 0.0001 | 0.04 | 160 | 570 | 360 | 22 | 190 | 0.29 | 73 | 0 | 0 | 0 | 0 | 0 | 0 | 1 | 0 | 0 | 0 | 0 | 0 | 0 | 0 | 0 | Normalised | EN | EN 1.0473 (P355GH) | Carbon | Carbon Steel | EN 1.0473 (P355GH)
96.3 | 98.8 | 0.6 | 1.4 | 0.0001 | 0.18 | 0.0001 | 0.4 | 0.0001 | 0.025 | 0.0001 | 0.015 | 0.0001 | 0.3 | 0.0001 | 0.3 | 0.0001 | 0.08 | 0.0001 | 0.2 | 0 | 0 | 0.001 | 0.06 | 0.0001 | 0.05 | 0.0001 | 0.02 | 0.0001 | 0.03 | 130 | 440 | 230 | 24 | 190 | 0.29 | 73 | 0 | 0 | 0 | 0 | 0 | 0 | 1 | 0 | 0 | 0 | 0 | 0 | 0 | 0 | 0 | Normalised | EN | EN 1.0477 (P285NH) | Carbon | Carbon Steel | EN 1.0477 (P285NH)
96.9 | 99.4 | 0.6 | 1.4 | 0.0001 | 0.18 | 0.0001 | 0.4 | 0.0001 | 0.025 | 0.0001 | 0.015 | 0.0001 | 0.3 | 0.0001 | 0.3 | 0.0001 | 0.08 | 0.0001 | 0.2 | 0 | 0 | 0.001 | 0.06 | 0.0001 | 0.05 | 0.0001 | 0.02 | 0.0001 | 0.03 | 130 | 440 | 230 | 24 | 190 | 0.29 | 73 | 0 | 0 | 0 | 0 | 0 | 0 | 0 | 0 | 1 | 0 | 0 | 0 | 0 | 1 | 0 | Quenched & Temper | EN | EN 1.0478 (P285QH) | Carbon | Carbon Steel | EN 1.0478 (P285QH)
96.9 | 99.4 | 0.9 | 1.5 | 0.08 | 0.2 | 0.0001 | 0.4 | 0.0001 | 0.025 | 0.0001 | 0.01 | 0.0001 | 0.3 | 0.0001 | 0.3 | 0.0001 | 0.08 | 0.0001 | 0.3 | 0.0001 | 0.03 | 0.02 | 0.024 | 0.0001 | 0.02 | 0.0001 | 0.012 | 0.0001 | 0.02 | 150 | 510 | 300 | 24 | 190 | 0.29 | 73 | 0 | 0 | 0 | 0 | 0 | 0 | 1 | 0 | 0 | 0 | 0 | 0 | 0 | 0 | 0 | Normalised | EN | EN 1.0481 (P295GH) | Carbon | Carbon Steel | EN 1.0481 (P295GH)
96.8 | 99 | 0.6 | 1.5 | 0.0001 | 0.16 | 0.0001 | 0.4 | 0.0001 | 0.025 | 0.0001 | 0.01 | 0.0001 | 0.3 | 0.0001 | 0.5 | 0.0001 | 0.08 | 0.0001 | 0.3 | 0.0001 | 0.03 | 0.02 | 0.024 | 0.0001 | 0.05 | 0.0001 | 0.012 | 0.0001 | 0.05 | 130 | 440 | 280 | 27 | 190 | 0.29 | 73 | 0 | 0 | 0 | 0 | 0 | 0 | 1 | 0 | 0 | 0 | 0 | 0 | 0 | 0 | 0 | Normalised | EN | EN 1.0487 (P275NH) | Carbon | Carbon Steel | EN 1.0487 (P275NH)
96.6 | 99.38 | 0.6 | 1.5 | 0.0001 | 0.16 | 0.0001 | 0.4 | 0.0001 | 0.025 | 0.0001 | 0.008 | 0.0001 | 0.3 | 0.0001 | 0.5 | 0.0001 | 0.08 | 0.0001 | 0.3 | 0.0001 | 0.03 | 0.02 | 0.024 | 0.0001 | 0.05 | 0.0001 | 0.012 | 0.0001 | 0.05 | 130 | 440 | 280 | 27 | 190 | 0.29 | 73 | 0 | 0 | 0 | 0 | 0 | 0 | 1 | 0 | 0 | 0 | 0 | 0 | 0 | 0 | 0 | Normalised | EN | EN 1.0488 (P275NL1) | Carbon | Carbon Steel | EN 1.0488 (P275NL1)
96.6 | 99.38 | 0.45 | 1.6 | 0.0001 | 0.2 | 0.0001 | 0.45 | 0.0001 | 0.035 | 0.0001 | 0.03 | 0.0001 | 0.35 | 0.0001 | 0.35 | 0.0001 | 0.13 | 0.0001 | 0.6 | 0.0001 | 0.06 | 0.001 | 0.015 | 0.0001 | 0.07 | 0.0001 | 0.015 | 0.0001 | 0.06 | 130 | 440 | 280 | 26 | 190 | 0.29 | 73 | 0 | 0 | 0 | 0 | 0 | 0 | 1 | 0 | 0 | 0 | 0 | 0 | 0 | 0 | 0 | Normalised | EN | EN 1.0490 (S275N) | Carbon | Carbon Steel | EN 1.0490 (S275N)
96 | 99.55 | 0.45 | 1.6 | 0.0001 | 0.18 | 0.0001 | 0.45 | 0.0001 | 0.03 | 0.0001 | 0.025 | 0.0001 | 0.35 | 0.0001 | 0.35 | 0.0001 | 0.13 | 0.0001 | 0.6 | 0.0001 | 0.06 | 0.001 | 0.015 | 0.0001 | 0.07 | 0.0001 | 0.017 | 0.0001 | 0.06 | 130 | 440 | 270 | 26 | 190 | 0.29 | 73 | 0 | 0 | 0 | 0 | 0 | 0 | 1 | 0 | 0 | 0 | 0 | 0 | 0 | 0 | 0 | Normalised | EN | EN 1.0491 (S275NL) | Carbon | Carbon Steel | EN 1.0491 (S275NL)
|  | 0.3 | 0.7 | 0.12 | 0.2 | 0.0001 | 0.3 | 0.0001 | 0.045 | 0.0001 | 0.045 | 0 | 0 | 0 | 0 | 0 | 0 | 0 | 0 | 0 | 0 | 0 | 0 | 0 | 0 | 0 | 0 | 0 | 0 | 200 | 566 | 300 | 33 | 190 | 0.29 | 80 | 0 | 0 | 0 | 1 | 0 | 0 | 0 | 0 | 1 | 0 | 0 | 0 | 0 | 1 | 0 | Annealed, Q&T | GB | GB/T Q235 | Carbon | Carbon Steel | GBT Q235
|  | 0.0001 | 1.4 | 0.0001 | 0.2 | 0.0001 | 0.35 | 0.0001 | 0.03 | 0.0001 | 0.03 | 0.0001 | 0.3 | 0.0001 | 0.3 | 0 | 0 | 0.0001 | 0.3 | 0 | 0 | 0 | 0 | 0 | 0 | 0 | 0 | 0 | 0 | 180 | 500 | 225 | 20 | 190 | 0.29 | 80 | 0 | 0 | 0 | 1 | 0 | 0 | 0 | 0 | 1 | 0 | 0 | 0 | 0 | 1 | 0 | Annealed, Q&T | GB | GB/T Q235B | Carbon | Carbon Steel | GBT Q235B
|  | 0.2 | 0.5 | 0.06 | 0.12 | 0.0001 | 0.3 | 0.0001 | 0.05 | 0.0001 | 0.045 | 0 | 0 | 0 | 0 | 0 | 0 | 0 | 0 | 0 | 0 | 0 | 0 | 0 | 0 | 0 | 0 | 0 | 0 | 130 | 430 | 195 | 33 | 190 | 0.29 | 80 | 0 | 0 | 0 | 1 | 0 | 0 | 0 | 0 | 1 | 0 | 0 | 0 | 0 | 1 | 0 | Annealed, Q&T | GB | GB/T Q195 | Carbon | Carbon Steel | GBT Q195
|  | 0.25 | 0.55 | 0.09 | 0.15 | 0.0001 | 0.3 | 0.0001 | 0.045 | 0.0001 | 0.05 | 0.0001 | 0.3 | 0.0001 | 0.3 | 0 | 0 | 0.0001 | 0.3 | 0 | 0 | 0 | 0 | 0 | 0 | 0 | 0 | 0 | 0 | 250 | 880 | 550 | 25 | 190 | 0.29 | 80 | 0 | 0 | 0 | 1 | 0 | 0 | 0 | 0 | 1 | 0 | 0 | 0 | 0 | 1 | 0 | Annealed, Q&T | GB | GB/T Q215 | Carbon | Carbon Steel | GBT Q215
|  | 0.5 | 0.8 | 0.28 | 0.38 | 0 | 0 | 0.0001 | 0.045 | 0.0001 | 0.05 | 0 | 0 | 0 | 0 | 0 | 0 | 0 | 0 | 0 | 0 | 0 | 0 | 0 | 0 | 0 | 0 | 0 | 0 | 200 | 630 | 275 | 25 | 190 | 0.29 | 80 | 0 | 0 | 0 | 1 | 0 | 0 | 0 | 0 | 1 | 0 | 0 | 0 | 0 | 1 | 0 | Annealed, Q&T | GB | GB/T Q275 | Carbon | Carbon Steel | GBT Q275
|  | 0.0001 | 0.55 | 0.0001 | 0.16 | 0.8 | 1.5 | 0.0001 | 0.04 | 0.0001 | 0.04 | 0 | 0 | 0 | 0 | 0 | 0 | 0 | 0 | 0.02 | 0.2 | 0 | 0 | 0.02 | 0.15 | 0 | 0 | 0.015 | 0.06 | 232 | 782 | 348 | 22 | 190 | 0.29 | 80 | 0 | 0 | 0 | 1 | 0 | 0 | 0 | 0 | 1 | 0 | 0 | 0 | 0 | 1 | 0 | Annealed, Q&T | GB | GB/T Q295 | Carbon | Carbon Steel | GBT Q295
|  | 1 | 1.6 | 0.0001 | 0.2 | 0.0001 | 0.5 | 0.0001 | 0.045 | 0.0001 | 0.045 | 0 | 0 | 0 | 0 | 0 | 0 | 0 | 0 | 0.0001 | 0.2 | 0 | 0 | 0.02 | 0.15 | 0 | 0 | 0.015 | 0.06 | 210 | 630 | 345 | 21 | 190 | 0.29 | 80 | 0 | 0 | 0 | 1 | 0 | 0 | 0 | 0 | 1 | 0 | 0 | 0 | 0 | 1 | 0 | Annealed, Q&T | GB | GB/T Q345A | Carbon | Carbon Steel | GBT Q345A
|  | 1 | 1.6 | 0.0001 | 0.2 | 0.0001 | 0.5 | 0.0001 | 0.025 | 0.0001 | 0.025 | 0 | 0 | 0 | 0 | 0 | 0 | 0 | 0 | 0.0001 | 0.2 | 0 | 0 | 0.02 | 0.15 | 0 | 0 | 0.015 | 0.06 | 200 | 630 | 345 | 22 | 190 | 0.29 | 80 | 0 | 0 | 0 | 1 | 0 | 0 | 0 | 0 | 1 | 0 | 0 | 0 | 0 | 1 | 0 | Annealed, Q&T | GB | GB/T Q345E | Carbon | Carbon Steel | GBT Q345E
|  | 0.4 | 0.7 | 0.18 | 0.28 | 0.0001 | 0.3 | 0.0001 | 0.045 | 0.0001 | 0.05 | 0 | 0 | 0 | 0 | 0 | 0 | 0 | 0 | 0 | 0 | 0 | 0 | 0 | 0 | 0 | 0 | 0 | 0 | 190 | 550 | 255 | 24 | 190 | 0.29 | 80 | 1 | 0 | 0 | 0 | 0 | 0 | 0 | 0 | 0 | 0 | 0 | 0 | 0 | 0 | 0 | Hot Rolled | GB | GB/T Q255A | Carbon | Carbon Steel | GBT Q255A
|  | 0.25 | 0.55 | 0.09 | 0.15 | 0.0001 | 0.07 | 0.0001 | 0.04 | 0.0001 | 0.04 | 0 | 0 | 0 | 0 | 0 | 0 | 0 | 0 | 0 | 0 | 0 | 0 | 0 | 0 | 0 | 0 | 0 | 0 | 423 | 999 | 556 | 33 | 190 | 0.29 | 80 | 0 | 0 | 0 | 1 | 0 | 0 | 0 | 0 | 1 | 0 | 0 | 0 | 0 | 1 | 0 | Annealed, Q&T | GB | GB/T Q215-F | Carbon | Carbon Steel | GBT Q215-F
|  | 0.25 | 0.55 | 0.09 | 0.15 | 0.0001 | 0.07 | 0.0001 | 0.015 | 0.0001 | 0.05 | 0 | 0 | 0 | 0 | 0 | 0 | 0 | 0 | 0 | 0 | 0 | 0 | 0 | 0 | 0 | 0 | 0 | 0 | 150 | 412 | 216 | 31 | 190 | 0.29 | 80 | 1 | 0 | 0 | 0 | 0 | 0 | 0 | 0 | 0 | 0 | 0 | 0 | 0 | 0 | 0 | Hot Rolled | GB | GB/T Q215AF | Carbon | Carbon Steel | GBT Q215AF
|  | 0.0001 | 1.4 | 0.0001 | 0.22 | 0.0001 | 0.35 | 0.0001 | 0.045 | 0.0001 | 0.05 | 0 | 0 | 0 | 0 | 0 | 0 | 0 | 0 | 0 | 0 | 0 | 0 | 0 | 0 | 0 | 0 | 0 | 0 | 121 | 482 | 172 | 41 | 190 | 0.29 | 80 | 0 | 0 | 0 | 1 | 0 | 0 | 0 | 0 | 1 | 0 | 0 | 0 | 0 | 1 | 0 | Annealed, Q&T | GB | GB/T Q235H | Carbon | Carbon Steel | GBT Q235H
|  | 0.0001 | 1.4 | 0.0001 | 0.17 | 0.0001 | 0.35 | 0.0001 | 0.035 | 0.0001 | 0.035 | 0 | 0 | 0 | 0 | 0 | 0 | 0 | 0 | 0 | 0 | 0 | 0 | 0 | 0 | 0 | 0 | 0 | 0 | 180 | 500 | 235 | 20 | 190 | 0.29 | 80 | 0 | 0 | 0 | 1 | 0 | 0 | 0 | 0 | 1 | 0 | 0 | 0 | 0 | 1 | 0 | Annealed, Q&T | GB | GB/T Q235D | Carbon | Carbon Steel | GBT Q235D
|  | 0.0001 | 0.5 | 0.0001 | 0.12 | 0.0001 | 0.3 | 0.0001 | 0.035 | 0.0001 | 0.04 | 0 | 0 | 0 | 0 | 0 | 0 | 0 | 0 | 0 | 0 | 0 | 0 | 0 | 0 | 0 | 0 | 0 | 0 | 200 | 588 | 370 | 33 | 190 | 0.29 | 80 | 0 | 0 | 0 | 1 | 0 | 0 | 0 | 0 | 1 | 0 | 0 | 0 | 0 | 1 | 0 | Annealed, Q&T | GB | GB/T Q195-F | Carbon | Carbon Steel | GBT Q195-F
|  | 0.0001 | 1.5 | 0.0001 | 0.24 | 0.0001 | 0.35 | 0.0001 | 0.045 | 0.0001 | 0.05 | 0 | 0 | 0 | 0 | 0 | 0 | 0 | 0 | 0 | 0 | 0 | 0 | 0 | 0 | 0 | 0 | 0 | 0 | 270 | 944 | 670 | 14 | 190 | 0.29 | 80 | 0 | 0 | 0 | 1 | 0 | 0 | 0 | 0 | 1 | 0 | 0 | 0 | 0 | 1 | 0 | Annealed, Q&T | GB | GB/T Q275H | Carbon | Carbon Steel | GBT Q275H
|  | 0.0001 | 1.2 | 0.0001 | 0.15 | 0.0001 | 0.35 | 0.0001 | 0.045 | 0.0001 | 0.05 | 0 | 0 | 0 | 0 | 0 | 0 | 0 | 0 | 0 | 0 | 0 | 0 | 0 | 0 | 0 | 0 | 0 | 0 | 250 | 869 | 400 | 20 | 190 | 0.29 | 80 | 0 | 0 | 0 | 1 | 0 | 0 | 0 | 0 | 1 | 0 | 0 | 0 | 0 | 1 | 0 | Annealed, Q&T | GB | GB/T Q215H | Carbon | Carbon Steel | GBT Q215H
82.5 | 88.4 | 0.0001 | 1 | 0.0001 | 0.08 | 0.0001 | 1 | 0.0001 | 0.04 | 0.0001 | 0.03 | 11.5 | 14.5 | 0.0001 | 0.6 | 0 | 0 | 0 | 0 | 0 | 0 | 0.1 | 0.3 | 0 | 0 | 0 | 0 | 0 | 0 | 170 | 470 | 200 | 22 | 190 | 0.28 | 76 | 0 | 0 | 0 | 1 | 0 | 0 | 0 | 0 | 0 | 0 | 0 | 0 | 0 | 0 | 0 | Annealed | AISI | AISI 405 | Ferritic | Stainless Steel | AISI 405 (S40500)
84.9 | 89.5 | 0.0001 | 1 | 0.0001 | 0.08 | 0.0001 | 1 | 0.0001 | 0.045 | 0.0001 | 0.03 | 10.5 | 11.7 | 0.0001 | 0.5 | 0 | 0 | 0 | 0 | 0.0001 | 0.75 | 0 | 0 | 0 | 0 | 0 | 0 | 0 | 0 | 131 | 420 | 200 | 24 | 190 | 0.28 | 75 | 0 | 0 | 0 | 1 | 0 | 0 | 0 | 0 | 0 | 0 | 0 | 0 | 0 | 0 | 0 | Annealed | AISI | AISI 409 | Ferritic | Stainless Steel | AISI 409 (S40900)
81.8 | 86 | 0.0001 | 1 | 0.0001 | 0.12 | 0.0001 | 1 | 0.0001 | 0.04 | 0.0001 | 0.03 | 14 | 16 | 0 | 0 | 0 | 0 | 0 | 0 | 0 | 0 | 0 | 0 | 0 | 0 | 0 | 0 | 0 | 0 | 160 | 480 | 260 | 25 | 200 | 0.28 | 77 | 0 | 0 | 0 | 1 | 0 | 0 | 0 | 0 | 0 | 0 | 0 | 0 | 0 | 0 | 0 | Annealed | AISI | AISI 429 | Ferritic | Stainless Steel | AISI 429 (S42900)
79.1 | 84 | 0.0001 | 1 | 0.0001 | 0.12 | 0.0001 | 1 | 0.0001 | 0.04 | 0.0001 | 0.03 | 16 | 18 | 0.0001 | 0.75 | 0 | 0 | 0 | 0 | 0 | 0 | 0 | 0 | 0 | 0 | 0 | 0 | 0 | 0 | 160 | 500 | 260 | 24 | 200 | 0.28 | 77 | 0 | 0 | 0 | 1 | 0 | 0 | 0 | 0 | 0 | 0 | 0 | 0 | 0 | 0 | 0 | Annealed | AISI | AISI 430 | Ferritic | Stainless Steel | AISI 430 (S43000)
79.2 | 83.9 | 0.0001 | 1.3 | 0.0001 | 0.12 | 0.0001 | 1 | 0.0001 | 0.06 | 0.15 | 0.35 | 16 | 18 | 0 | 0 | 0 | 0 | 0 | 0 | 0 | 0 | 0 | 0 | 0 | 0 | 0 | 0 | 0 | 0 | 230 | 540 | 310 | 23 | 200 | 0.28 | 77 | 0 | 0 | 0 | 1 | 0 | 0 | 0 | 0 | 0 | 0 | 0 | 0 | 0 | 0 | 0 | Annealed | AISI | AISI 430F | Ferritic | Stainless Steel | AISI 430F (S43020)
78.6 | 83.3 | 0.0001 | 1 | 0.0001 | 0.12 | 0.0001 | 1 | 0.0001 | 0.04 | 0.0001 | 0.03 | 16 | 18 | 0 | 0 | 0.75 | 1.3 | 0 | 0 | 0 | 0 | 0 | 0 | 0 | 0 | 0 | 0 | 0 | 0 | 170 | 520 | 320 | 24 | 200 | 0.28 | 78 | 0 | 0 | 0 | 1 | 0 | 0 | 0 | 0 | 0 | 0 | 0 | 0 | 0 | 0 | 0 | Annealed | AISI | AISI 434 | Ferritic | Stainless Steel | AISI 434 (S43400)
77.8 | 83.3 | 0.0001 | 1 | 0.0001 | 0.12 | 0.0001 | 1 | 0.0001 | 0.04 | 0.0001 | 0.03 | 16 | 18 | 0 | 0 | 0.75 | 1.3 | 0 | 0 | 0 | 0 | 0 | 0 | 0 | 0 | 0 | 0 | 0.0001 | 0.8 | 170 | 500 | 270 | 25 | 200 | 0.28 | 77 | 0 | 0 | 0 | 1 | 0 | 0 | 0 | 0 | 0 | 0 | 0 | 0 | 0 | 0 | 0 | Annealed | AISI | AISI 436 | Ferritic | Stainless Steel | AISI 436 (S43600)
77.1 | 82.8 | 0.0001 | 1 | 0.0001 | 0.03 | 0.0001 | 1 | 0.0001 | 0.04 | 0.0001 | 0.03 | 17 | 19 | 0.0001 | 0.5 | 0 | 0 | 0 | 0 | 0.2 | 1.1 | 0.0001 | 0.15 | 0 | 0 | 0.0001 | 0.03 | 0 | 0 | 160 | 490 | 250 | 23 | 200 | 0.28 | 77 | 0 | 0 | 0 | 1 | 0 | 0 | 0 | 0 | 0 | 0 | 0 | 0 | 0 | 0 | 0 | Annealed | AISI | AISI 439 | Ferritic | Stainless Steel | AISI 439 (S43035)
76 | 82.2 | 0.0001 | 1 | 0.0001 | 0.03 | 0.0001 | 1 | 0.0001 | 0.04 | 0.0001 | 0.03 | 17.5 | 19.5 | 0.0001 | 1 | 0 | 0 | 0 | 0 | 0.1 | 0.5 | 0 | 0 | 0 | 0 | 0.0001 | 0.03 | 0.3 | 0.9 | 170 | 470 | 270 | 23 | 200 | 0.28 | 77 | 0 | 0 | 0 | 1 | 0 | 0 | 0 | 0 | 0 | 0 | 0 | 0 | 0 | 0 | 0 | Annealed | AISI | AISI 441 | Ferritic | Stainless Steel | AISI 441 (S44100)
74.1 | 82 | 0.0001 | 1 | 0.0001 | 0.2 | 0.0001 | 1 | 0.0001 | 0.04 | 0.0001 | 0.04 | 18 | 23 | 0.0001 | 0.6 | 0 | 0 | 0 | 0 | 0 | 0 | 0 | 0 | 0 | 0 | 0 | 0 | 0 | 0 | 190 | 580 | 310 | 23 | 200 | 0.28 | 78 | 0 | 0 | 0 | 1 | 0 | 0 | 0 | 0 | 0 | 0 | 0 | 0 | 0 | 0 | 0 | Annealed | AISI | AISI 442 | Ferritic | Stainless Steel | AISI 442 (S44200)
73.3 | 80.8 | 0.0001 | 1 | 0.0001 | 0.025 | 0.0001 | 1 | 0.0001 | 0.04 | 0.0001 | 0.03 | 17.5 | 19.5 | 0.0001 | 1 | 1.8 | 2.5 | 0 | 0 | 0.2 | 0.8 | 0 | 0 | 0 | 0 | 0.0001 | 0.035 | 0.2 | 0.8 | 190 | 470 | 310 | 23 | 200 | 0.28 | 78 | 0 | 0 | 0 | 1 | 0 | 0 | 0 | 0 | 0 | 0 | 0 | 0 | 0 | 0 | 0 | Annealed | AISI | AISI 444 | Ferritic | Stainless Steel | AISI 444 (S44400)
74.9 | 80.7 | 0.0001 | 1 | 0.0001 | 0.02 | 0.0001 | 1 | 0.0001 | 0.04 | 0.0001 | 0.012 | 19 | 21 | 0.0001 | 0.6 | 0 | 0 | 0.3 | 0.6 | 0 | 0 | 0 | 0 | 0 | 0 | 0.0001 | 0.03 | 0.0001 | 0.8 | 160 | 480 | 230 | 25 | 200 | 0.28 | 78 | 0 | 0 | 0 | 1 | 0 | 0 | 0 | 0 | 0 | 0 | 0 | 0 | 0 | 0 | 0 | Annealed | AISI | AISI 445 | Ferritic | Stainless Steel | AISI 445 (S44500)
69.2 | 77 | 0.0001 | 1.5 | 0.0001 | 0.2 | 0.0001 | 1 | 0.0001 | 0.04 | 0.0001 | 0.03 | 23 | 27 | 0.0001 | 0.75 | 0 | 0 | 0 | 0 | 0 | 0 | 0 | 0 | 0 | 0 | 0.0001 | 0.25 | 0 | 0 | 190 | 570 | 300 | 23 | 200 | 0.27 | 79 | 0 | 0 | 0 | 1 | 0 | 0 | 0 | 0 | 0 | 0 | 0 | 0 | 0 | 0 | 0 | Annealed | AISI | AISI 446 | Ferritic | Stainless Steel | AISI 446 (S44600)
83.9 | 88 | 0.0001 | 1 | 0.0001 | 0.08 | 0.0001 | 1 | 0.0001 | 0.04 | 0.0001 | 0.015 | 12 | 14 | 0 | 0 | 0 | 0 | 0 | 0 | 0 | 0 | 0 | 0 | 0 | 0 | 0 | 0 | 0 | 0 | 180 | 500 | 260 | 22 | 190 | 0.28 | 76 | 0 | 0 | 0 | 1 | 0 | 0 | 0 | 0 | 0 | 0 | 0 | 0 | 0 | 0 | 0 | Annealed | EN | EN 1.4000 | Ferritic | Stainless Steel | EN 1.4000 (X6Cr13)
83.9 | 89.2 | 0.0001 | 1.5 | 0.0001 | 0.03 | 0.0001 | 1 | 0.0001 | 0.04 | 0.0001 | 0.015 | 10.5 | 12.5 | 0.3 | 1 | 0 | 0 | 0 | 0 | 0 | 0 | 0 | 0 | 0 | 0 | 0.0001 | 0.03 | 0 | 0 | 180 | 540 | 320 | 22 | 190 | 0.28 | 76 | 0 | 0 | 0 | 1 | 0 | 0 | 0 | 0 | 0 | 0 | 0 | 0 | 0 | 0 | 0 | Annealed | EN | EN 1.4003 | Ferritic | Stainless Steel | EN 1.4003 (X2CrNi12)
79.9 | 84 | 0.0001 | 1 | 0.0001 | 0.08 | 0.0001 | 1 | 0.0001 | 0.04 | 0.0001 | 0.015 | 16 | 18 | 0 | 0 | 0 | 0 | 0 | 0 | 0 | 0 | 0 | 0 | 0 | 0 | 0 | 0 | 0 | 0 | 170 | 520 | 290 | 22 | 200 | 0.28 | 77 | 0 | 0 | 0 | 1 | 0 | 0 | 0 | 0 | 0 | 0 | 0 | 0 | 0 | 0 | 0 | Annealed | EN | EN 1.4016 | Ferritic | Stainless Steel | EN 1.4016 (X6Cr17)
77.9 | 83.7 | 0.0001 | 1.5 | 0.0001 | 0.08 | 0.0001 | 1.5 | 0.0001 | 0.04 | 0.15 | 0.35 | 16 | 18 | 0 | 0 | 0.2 | 0.6 | 0 | 0 | 0 | 0 | 0 | 0 | 0 | 0 | 0 | 0 | 0 | 0 | 180 | 530 | 290 | 23 | 200 | 0.28 | 77 | 0 | 0 | 0 | 1 | 0 | 0 | 0 | 0 | 0 | 0 | 0 | 0 | 0 | 0 | 0 | Annealed | EN | EN 1.4105 | Ferritic | Stainless Steel | EN 1.4105 (X6CrMoS17)
78.5 | 83.1 | 0.0001 | 1 | 0.0001 | 0.08 | 0.0001 | 1 | 0.0001 | 0.04 | 0.0001 | 0.015 | 16 | 18 | 0 | 0 | 0.9 | 1.4 | 0 | 0 | 0 | 0 | 0 | 0 | 0 | 0 | 0 | 0 | 0 | 0 | 180 | 540 | 310 | 20 | 200 | 0.28 | 78 | 0 | 0 | 0 | 1 | 0 | 0 | 0 | 0 | 0 | 0 | 0 | 0 | 0 | 0 | 0 | Annealed | EN | EN 1.4113 | Ferritic | Stainless Steel | EN 1.4113 (X6CrMo17-1)
77.8 | 82.1 | 0.0001 | 1 | 0.0001 | 0.03 | 0.0001 | 1 | 0.0001 | 0.04 | 0.0001 | 0.015 | 17.5 | 18.5 | 0 | 0 | 0 | 0 | 0 | 0 | 0.1 | 0.6 | 0 | 0 | 0 | 0 | 0 | 0 | 0.3 | 1 | 180 | 530 | 260 | 21 | 200 | 0.28 | 77 | 0 | 0 | 0 | 1 | 0 | 0 | 0 | 0 | 0 | 0 | 0 | 0 | 0 | 0 | 0 | Annealed | EN | EN 1.4509 | Ferritic | Stainless Steel | EN 1.4509 (X2CrTiNb18)
78.9 | 84 | 0.0001 | 1 | 0.0001 | 0.05 | 0.0001 | 1 | 0.0001 | 0.04 | 0.0001 | 0.015 | 16 | 18 | 0 | 0 | 0 | 0 | 0 | 0 | 0 | 0 | 0 | 0 | 0 | 0 | 0 | 0 | 0.0001 | 1 | 180 | 510 | 260 | 25 | 200 | 0.28 | 77 | 0 | 0 | 0 | 1 | 0 | 0 | 0 | 0 | 0 | 0 | 0 | 0 | 0 | 0 | 0 | Annealed | EN | EN 1.4511 | Ferritic | Stainless Steel | EN 1.4511 (X3CrNb17)
80.1 | 83.9 | 0.0001 | 0.5 | 0.0001 | 0.025 | 0.0001 | 0.5 | 0.0001 | 0.04 | 0.0001 | 0.015 | 16 | 18 | 0 | 0 | 0 | 0 | 0 | 0 | 0.15 | 0.8 | 0 | 0 | 0 | 0 | 0.0001 | 0.015 | 0 | 0 | 180 | 480 | 220 | 26 | 200 | 0.28 | 77 | 0 | 0 | 0 | 1 | 0 | 0 | 0 | 0 | 0 | 0 | 0 | 0 | 0 | 0 | 0 | Annealed | EN | EN 1.4520 | Ferritic | Stainless Steel | EN 1.4520 (X2CrTi17)
75.7 | 80.2 | 0.0001 | 0.5 | 0.0001 | 0.03 | 0.0001 | 1 | 0.0001 | 0.04 | 0.15 | 0.35 | 17.5 | 19 | 0 | 0 | 2 | 2.5 | 0 | 0 | 0.15 | 0.8 | 0.0001 | 0.04 | 0 | 0 | 0 | 0 | 0 | 0 | 180 | 520 | 320 | 17 | 200 | 0.28 | 78 | 0 | 0 | 0 | 1 | 0 | 0 | 0 | 0 | 0 | 0 | 0 | 0 | 0 | 0 | 0 | Annealed | EN | EN 1.4523 | Ferritic | Stainless Steel | EN 1.4523 (X2CrMoTiS18-2)
77.4 | 83.1 | 0.0001 | 1 | 0.0001 | 0.08 | 0.0001 | 1 | 0.0001 | 0.04 | 0.0001 | 0.015 | 16 | 18 | 0 | 0 | 0.8 | 1.4 | 0 | 0 | 0 | 0 | 0 | 0 | 0 | 0 | 0.0001 | 0.015 | 0.1 | 1 | 180 | 540 | 330 | 25 | 200 | 0.28 | 77 | 0 | 0 | 0 | 1 | 0 | 0 | 0 | 0 | 0 | 0 | 0 | 0 | 0 | 0 | 0 | Annealed | EN | EN 1.4526 | Ferritic | Stainless Steel | EN 1.4526 (X6CrMoNb17-1)
73.3 | 80.8 | 0.0001 | 1 | 0.0001 | 0.03 | 0.0001 | 1 | 0.0001 | 0.05 | 0.0001 | 0.05 | 19 | 22 | 0.0001 | 0.5 | 0.001 | 0.5 | 0.0001 | 0.5 | 0.2 | 1 | 0.0001 | 0.05 | 0 | 0 | 0 | 0 | 0 | 0 | 180 | 530 | 280 | 21 | 200 | 0.27 | 78 | 0 | 0 | 0 | 1 | 0 | 0 | 0 | 0 | 0 | 0 | 0 | 0 | 0 | 0 | 0 | Annealed | EN | EN 1.4611 | Ferritic | Stainless Steel | EN 1.4611 (X2CrTi21)
70.3 | 77.8 | 0.0001 | 1 | 0.0001 | 0.03 | 0.0001 | 1 | 0.0001 | 0.05 | 0.0001 | 0.05 | 22 | 25 | 0.0001 | 0.5 | 0.001 | 0.5 | 0.0001 | 0.5 | 0.2 | 1 | 0.0001 | 0.05 | 0 | 0 | 0 | 0 | 0 | 0 | 181 | 531 | 281 | 22 | 200 | 0.27 | 79 | 0 | 0 | 0 | 1 | 0 | 0 | 0 | 0 | 0 | 0 | 0 | 0 | 0 | 0 | 0 | Annealed | EN | EN 1.4613 | Ferritic | Stainless Steel | EN 1.4613 (X2CrTi24)
88.8 | 93 | 0.0001 | 1 | 0.0001 | 0.12 | 0.5 | 1 | 0.0001 | 0.04 | 0.0001 | 0.015 | 6 | 8 | 0 | 0 | 0 | 0 | 0 | 0 | 0 | 0 | 0.5 | 1 | 0 | 0 | 0 | 0 | 0 | 0 | 170 | 520 | 250 | 20 | 190 | 0.29 | 74 | 0 | 0 | 0 | 1 | 0 | 0 | 0 | 0 | 0 | 0 | 0 | 0 | 0 | 0 | 0 | Annealed | EN | EN 1.4713 | Ferritic | Stainless Steel | EN 1.4713 (X10CrAlSi7)
82.2 | 86.6 | 0.0001 | 1 | 0.0001 | 0.12 | 0.7 | 1.4 | 0.0001 | 0.04 | 0.0001 | 0.015 | 12 | 14 | 0 | 0 | 0 | 0 | 0 | 0 | 0 | 0 | 0.7 | 1.2 | 0 | 0 | 0 | 0 | 0 | 0 | 170 | 550 | 280 | 16 | 190 | 0.28 | 75 | 0 | 0 | 0 | 1 | 0 | 0 | 0 | 0 | 0 | 0 | 0 | 0 | 0 | 0 | 0 | Annealed | EN | EN 1.4724 | Ferritic | Stainless Steel | EN 1.4724 (X10CrAlSi13)
77 | 81.1 | 0.0001 | 1 | 0.0001 | 0.04 | 0.0001 | 1 | 0.0001 | 0.04 | 0.0001 | 0.015 | 17 | 18 | 0 | 0 | 0 | 0 | 0 | 0 | 0.2 | 0.8 | 1.7 | 2.1 | 0 | 0 | 0 | 0 | 0 | 0 | 170 | 580 | 310 | 28 | 190 | 0.28 | 76 | 0 | 0 | 0 | 1 | 0 | 0 | 0 | 0 | 0 | 0 | 0 | 0 | 0 | 0 | 0 | Annealed | EN | EN 1.4736 | Ferritic | Stainless Steel | EN 1.4736 (X3CrAlTi18-2)
77.2 | 81.6 | 0.0001 | 1 | 0.0001 | 0.12 | 0.7 | 1.4 | 0.0001 | 0.04 | 0.0001 | 0.015 | 17 | 19 | 0 | 0 | 0 | 0 | 0 | 0 | 0 | 0 | 0.7 | 1.2 | 0 | 0 | 0 | 0 | 0 | 0 | 180 | 600 | 300 | 17 | 200 | 0.28 | 77 | 0 | 0 | 0 | 1 | 0 | 0 | 0 | 0 | 0 | 0 | 0 | 0 | 0 | 0 | 0 | Annealed | EN | EN 1.4742 | Ferritic | Stainless Steel | EN 1.4742 (X10CrAlSi18)
68.5 | 73.7 | 0.0001 | 1 | 0.15 | 0.2 | 0.0001 | 1 | 0.0001 | 0.04 | 0.0001 | 0.015 | 26 | 29 | 0 | 0 | 0 | 0 | 0 | 0 | 0 | 0 | 0 | 0 | 0 | 0 | 0.15 | 0.25 | 0 | 0 | 180 | 600 | 320 | 16 | 200 | 0.27 | 80 | 0 | 0 | 0 | 1 | 0 | 0 | 0 | 0 | 0 | 0 | 0 | 0 | 0 | 0 | 0 | Annealed | EN | EN 1.4749 | Ferritic | Stainless Steel | EN 1.4749 (X18CrN28)
69.7 | 75.1 | 0.0001 | 1 | 0.0001 | 0.12 | 0.7 | 1.4 | 0.0001 | 0.04 | 0.0001 | 0.015 | 23 | 26 | 0 | 0 | 0 | 0 | 0 | 0 | 0 | 0 | 1.2 | 1.7 | 0 | 0 | 0 | 0 | 0 | 0 | 190 | 620 | 310 | 13 | 200 | 0.27 | 78 | 0 | 0 | 0 | 1 | 0 | 0 | 0 | 0 | 0 | 0 | 0 | 0 | 0 | 0 | 0 | Annealed | EN | EN 1.4762 | Ferritic | Stainless Steel | EN 1.4762 (X10CrAlSi25)
82.55 | 85.75 | 0.0001 | 1 | 0.0001 | 0.08 | 0.0001 | 1 | 0.0001 | 0.04 | 0.0001 | 0.03 | 11.5 | 14.5 | 0.0001 | 0.5 | 0 | 0 | 0 | 0 | 0 | 0 | 0.1 | 0.3 | 0 | 0 | 0 | 0 | 0 | 0 | 207 | 485 | 205 | 20 |  |  |  | 0 | 0 | 0 | 1 | 0 | 0 | 0 | 0 | 0 | 0 | 0 | 0 | 0 | 0 | 0 | Annealed | ASTM | ASTM TP 405 | Ferritic | Stainless Steel | ASTM A268 TP405
81.8 | 83.81 | 0.0001 | 1 | 0.0001 | 0.12 | 0.0001 | 1 | 0.0001 | 0.04 | 0.0001 | 0.03 | 14 | 16 | 0 | 0 | 0 | 0 | 0 | 0 | 0 | 0 | 0 | 0 | 0 | 0 | 0 | 0 | 0 | 0 | 190 | 415 | 240 | 20 |  |  |  | 0 | 0 | 0 | 1 | 0 | 0 | 0 | 0 | 0 | 0 | 0 | 0 | 0 | 0 | 0 | Annealed | ASTM | ASTM TP 429 | Ferritic | Stainless Steel | ASTM A268 TP429
72.73 | 78.08 | 0.0001 | 1 | 0.0001 | 0.2 | 0.0001 | 1 | 0.0001 | 0.04 | 0.0001 | 0.03 | 18 | 23 | 0.0001 | 0.75 | 0 | 0 | 0.9 | 1.25 | 0 | 0 | 0 | 0 | 0 | 0 | 0 | 0 | 0 | 0 | 207 | 485 | 275 | 20 |  |  |  | 0 | 0 | 0 | 1 | 0 | 0 | 0 | 0 | 0 | 0 | 0 | 0 | 0 | 0 | 0 | Annealed | ASTM | ASTM TP 443 | Ferritic | Stainless Steel | ASTM A268 TP443
62.9 | 67.1 | 0.0001 | 0.5 | 0.0001 | 0.015 | 0.0001 | 0.55 | 0.0001 | 0.02 | 0.0001 | 0.0035 | 28 | 29 | 3 | 4 | 1.8 | 2.5 | 0 | 0 | 0 | 0 | 0 | 0 | 0 | 0 | 0.0001 | 0.02 | 0.15 | 0.5 | 210 | 680 | 560 | 18 | 210 | 0.27 | 81 | 0 | 0 | 0 | 1 | 0 | 0 | 0 | 0 | 0 | 0 | 0 | 0 | 0 | 0 | 0 | Annealed | UNS | UNS S32803 | Ferritic | Stainless Steel | UNS S32803
85 | 89.5 | 0.0001 | 1 | 0.0001 | 0.03 | 0.0001 | 1 | 0.0001 | 0.04 | 0.0001 | 0.02 | 10.5 | 11.7 | 0.0001 | 0.5 | 0 | 0 | 0 | 0 | 0.0001 | 0.5 | 0 | 0 | 0 | 0 | 0.0001 | 0.03 | 0.0001 | 0.17 | 160 | 430 | 190 | 23 | 190 | 0.28 | 75 | 0 | 0 | 0 | 1 | 0 | 0 | 0 | 0 | 0 | 0 | 0 | 0 | 0 | 0 | 0 | Annealed | UNS | UNS S40910 | Ferritic | Stainless Steel | UNS S40910
85.1 | 89.4 | 0.0001 | 1 | 0.0001 | 0.03 | 0.0001 | 1 | 0.0001 | 0.04 | 0.0001 | 0.02 | 10.5 | 11.7 | 0.0001 | 0.5 | 0 | 0 | 0 | 0 | 0.15 | 0.5 | 0 | 0 | 0 | 0 | 0.0001 | 0.03 | 0.0001 | 0.1 | 150 | 430 | 190 | 22 | 190 | 0.28 | 75 | 0 | 0 | 0 | 1 | 0 | 0 | 0 | 0 | 0 | 0 | 0 | 0 | 0 | 0 | 0 | Annealed | UNS | UNS S40920 | Ferritic | Stainless Steel | UNS S40920
84.7 | 89.4 | 0.0001 | 1 | 0.0001 | 0.03 | 0.0001 | 1 | 0.0001 | 0.04 | 0.0001 | 0.02 | 10.5 | 11.7 | 0.0001 | 0.5 | 0 | 0 | 0 | 0 | 0.05 | 0.2 | 0 | 0 | 0 | 0 | 0.0001 | 0.03 | 0.08 | 0.75 | 160 | 430 | 190 | 23 | 190 | 0.28 | 75 | 0 | 0 | 0 | 1 | 0 | 0 | 0 | 0 | 0 | 0 | 0 | 0 | 0 | 0 | 0 | Annealed | UNS | UNS S40930 | Ferritic | Stainless Steel | UNS S40930
85.1 | 89.3 | 0.0001 | 1 | 0.0001 | 0.03 | 0.0001 | 1 | 0.0001 | 0.04 | 0.0001 | 0.03 | 10.5 | 11.7 | 0.0001 | 0.5 | 0 | 0 | 0 | 0 | 0.05 | 0.2 | 0 | 0 | 0 | 0 | 0.0001 | 0.03 | 0.18 | 0.4 | 160 | 430 | 230 | 25 | 190 | 0.28 | 75 | 0 | 0 | 0 | 1 | 0 | 0 | 0 | 0 | 0 | 0 | 0 | 0 | 0 | 0 | 0 | Annealed | UNS | UNS S40945 | Ferritic | Stainless Steel | UNS S40945
84.4 | 89 | 0.0001 | 1 | 0.0001 | 0.03 | 0.0001 | 1 | 0.0001 | 0.04 | 0.0001 | 0.03 | 10.5 | 11.7 | 0.5 | 1 | 0 | 0 | 0 | 0 | 0.0001 | 0.75 | 0 | 0 | 0 | 0 | 0.0001 | 0.03 | 0 | 0 | 170 | 460 | 310 | 22 | 190 | 0.28 | 75 | 0 | 0 | 0 | 1 | 0 | 0 | 0 | 0 | 0 | 0 | 0 | 0 | 0 | 0 | 0 | Annealed | UNS | UNS S40975 | Ferritic | Stainless Steel | UNS S40975
83.9 | 89.2 | 0.0001 | 1.5 | 0.0001 | 0.03 | 0.0001 | 1 | 0.0001 | 0.04 | 0.0001 | 0.015 | 10.5 | 12.5 | 0.3 | 1 | 0 | 0 | 0 | 0 | 0 | 0 | 0 | 0 | 0 | 0 | 0.0001 | 0.03 | 0 | 0 | 160 | 510 | 310 | 21 | 190 | 0.28 | 76 | 0 | 0 | 0 | 1 | 0 | 0 | 0 | 0 | 0 | 0 | 0 | 0 | 0 | 0 | 0 | Annealed | UNS | UNS S40977 | Ferritic | Stainless Steel | UNS S40977
83.8 | 88 | 0.0001 | 1 | 0.0001 | 0.03 | 0.0001 | 1 | 0.0001 | 0.04 | 0.0001 | 0.03 | 12 | 13 | 0.0001 | 0.5 | 0 | 0 | 0 | 0 | 0 | 0 | 0 | 0 | 0 | 0 | 0.0001 | 0.03 | 0.0001 | 0.6 | 160 | 430 | 230 | 25 | 190 | 0.28 | 76 | 0 | 0 | 0 | 1 | 0 | 0 | 0 | 0 | 0 | 0 | 0 | 0 | 0 | 0 | 0 | Annealed | UNS | UNS S41045 | Ferritic | Stainless Steel | UNS S41045
78.1 | 85 | 0.0001 | 1 | 0.0001 | 0.08 | 0.0001 | 1 | 0.0001 | 0.045 | 0.0001 | 0.03 | 13.5 | 15.5 | 1 | 2.5 | 0.2 | 1.2 | 0 | 0 | 0.3 | 0.5 | 0 | 0 | 0 | 0 | 0 | 0 | 0 | 0 | 160 | 630 | 430 | 18 | 200 | 0.28 | 77 | 0 | 0 | 0 | 1 | 0 | 0 | 0 | 0 | 0 | 0 | 0 | 0 | 0 | 0 | 0 | Annealed | UNS | UNS S42035 | Ferritic | Stainless Steel | UNS S42035
77.9 | 83.9 | 0.0001 | 1 | 0.0001 | 0.03 | 0.0001 | 1 | 0.0001 | 0.04 | 0.0001 | 0.03 | 16 | 19 | 0 | 0 | 0 | 0 | 0 | 0 | 0.1 | 1 | 0 | 0 | 0 | 0 | 0 | 0 | 0 | 0 | 160 | 410 | 230 | 25 | 200 | 0.28 | 77 | 0 | 0 | 0 | 1 | 0 | 0 | 0 | 0 | 0 | 0 | 0 | 0 | 0 | 0 | 0 | Annealed | UNS | UNS S43037 | Ferritic | Stainless Steel | UNS S43037
76.7 | 83 | 0.0001 | 1 | 0.0001 | 0.03 | 0.0001 | 1 | 0.0001 | 0.04 | 0.0001 | 0.03 | 17 | 19 | 0.2 | 0.75 | 0 | 0 | 0 | 0 | 0.2 | 0.75 | 0.0001 | 0.15 | 0 | 0 | 0.0001 | 0.03 | 0.2 | 0.75 | 160 | 460 | 230 | 25 | 200 | 0.28 | 77 | 0 | 0 | 0 | 1 | 0 | 0 | 0 | 0 | 0 | 0 | 0 | 0 | 0 | 0 | 0 | Annealed | UNS | UNS S43932 | Ferritic | Stainless Steel | UNS S43932
78.2 | 82.1 | 0.0001 | 1 | 0.0001 | 0.03 | 0.0001 | 1 | 0.0001 | 0.04 | 0.0001 | 0.015 | 17.5 | 18.5 | 0 | 0 | 0 | 0 | 0 | 0 | 0.1 | 0.6 | 0 | 0 | 0 | 0 | 0 | 0 | 0.3 | 0.6 | 160 | 490 | 280 | 21 | 200 | 0.28 | 77 | 0 | 0 | 0 | 1 | 0 | 0 | 0 | 0 | 0 | 0 | 0 | 0 | 0 | 0 | 0 | Annealed | UNS | UNS S43940 | Ferritic | Stainless Steel | UNS S43940
72.5 | 79.7 | 0.0001 | 1 | 0.0001 | 0.025 | 0.0001 | 1 | 0.0001 | 0.04 | 0.0001 | 0.03 | 20 | 23 | 0 | 0 | 0 | 0 | 0.3 | 0.8 | 0.0001 | 0.8 | 0 | 0 | 0 | 0 | 0.0001 | 0.025 | 0.0001 | 0.8 | 160 | 440 | 230 | 25 | 200 | 0.27 | 78 | 0 | 0 | 0 | 1 | 0 | 0 | 0 | 0 | 0 | 0 | 0 | 0 | 0 | 0 | 0 | Annealed | UNS | UNS S44330 | Ferritic | Stainless Steel | UNS S44330
75.1 | 80.6 | 0.0001 | 1 | 0.0001 | 0.025 | 0 | 0 | 0.0001 | 0.04 | 0.0001 | 0.03 | 17.5 | 19.5 | 0.0001 | 1 | 1.8 | 2.5 | 0 | 0 | 0.2 | 0.8 | 0 | 0 | 0 | 0 | 0.0001 | 0.035 | 0 | 0 | 160 | 480 | 300 | 21 | 200 | 0.28 | 78 | 0 | 0 | 0 | 1 | 0 | 0 | 0 | 0 | 0 | 0 | 0 | 0 | 0 | 0 | 0 | Annealed | UNS | UNS S44401 | Ferritic | Stainless Steel | UNS S44401
72.8 | 80 | 0.0001 | 1 | 0.0001 | 0.015 | 0.0001 | 1 | 0.0001 | 0.04 | 0.0001 | 0.03 | 20 | 23 | 0.0001 | 0.5 | 0 | 0 | 0 | 0 | 0.0001 | 0.8 | 0 | 0 | 0 | 0 | 0.0001 | 0.015 | 0.05 | 0.8 | 170 | 460 | 280 | 22 | 200 | 0.27 | 78 | 0 | 0 | 0 | 1 | 0 | 0 | 0 | 0 | 0 | 0 | 0 | 0 | 0 | 0 | 0 | Annealed | UNS | UNS S44536 | Ferritic | Stainless Steel | UNS S44536
69.4 | 74.3 | 0.0001 | 0.4 | 0.0001 | 0.01 | 0.0001 | 0.4 | 0.0001 | 0.02 | 0.0001 | 0.02 | 25 | 27.5 | 0.0001 | 0.5 | 0.75 | 1.5 | 0.0001 | 0.2 | 0 | 0 | 0 | 0 | 0 | 0 | 0.0001 | 0.015 | 0 | 0 | 190 | 590 | 360 | 22 | 200 | 0.27 | 80 | 0 | 0 | 0 | 1 | 0 | 0 | 0 | 0 | 0 | 0 | 0 | 0 | 0 | 0 | 0 | Annealed | UNS | UNS S44625 | Ferritic | Stainless Steel | UNS S44625
68.1 | 74.1 | 0.0001 | 0.75 | 0.0001 | 0.06 | 0.0001 | 0.75 | 0.0001 | 0.04 | 0.0001 | 0.02 | 25 | 27 | 0.0001 | 0.5 | 0.75 | 1.5 | 0.0001 | 0.2 | 0.2 | 1 | 0 | 0 | 0 | 0 | 0.0001 | 0.04 | 0 | 0 | 190 | 540 | 350 | 23 | 200 | 0.27 | 80 | 0 | 0 | 0 | 1 | 0 | 0 | 0 | 0 | 0 | 0 | 0 | 0 | 0 | 0 | 0 | Annealed | UNS | UNS S44626 | Ferritic | Stainless Steel | UNS S44626
69.2 | 74.2 | 0.0001 | 0.4 | 0.0001 | 0.01 | 0.0001 | 0.4 | 0.0001 | 0.02 | 0.0001 | 0.02 | 25 | 27.5 | 0.0001 | 0.5 | 0.75 | 1.5 | 0.0001 | 0.2 | 0 | 0 | 0 | 0 | 0 | 0 | 0.0001 | 0.015 | 0.05 | 0.2 | 170 | 490 | 300 | 24 | 200 | 0.27 | 80 | 0 | 0 | 0 | 1 | 0 | 0 | 0 | 0 | 0 | 0 | 0 | 0 | 0 | 0 | 0 | Annealed | UNS | UNS S44627 | Ferritic | Stainless Steel | UNS S44627
61.5 | 68.5 | 0.0001 | 1 | 0.0001 | 0.025 | 0.0001 | 0.75 | 0.0001 | 0.04 | 0.0001 | 0.03 | 24.5 | 26 | 3.5 | 4.5 | 3.5 | 4.5 | 0 | 0 | 0.2 | 0.8 | 0 | 0 | 0 | 0 | 0.0001 | 0.035 | 0.2 | 0.8 | 240 | 710 | 580 | 23 | 210 | 0.27 | 81 | 0 | 0 | 0 | 1 | 0 | 0 | 0 | 0 | 0 | 0 | 0 | 0 | 0 | 0 | 0 | Annealed | UNS | UNS S44635 | Ferritic | Stainless Steel | UNS S44635
60.4 | 71 | 0.0001 | 1 | 0.0001 | 0.03 | 0.0001 | 1 | 0.0001 | 0.04 | 0.0001 | 0.03 | 25 | 28 | 1 | 3.5 | 3 | 4 | 0 | 0 | 0.2 | 1 | 0 | 0 | 0 | 0 | 0.0001 | 0.04 | 0.2 | 1 | 210 | 660 | 510 | 20 | 210 | 0.27 | 81 | 0 | 0 | 0 | 1 | 0 | 0 | 0 | 0 | 0 | 0 | 0 | 0 | 0 | 0 | 0 | Annealed | UNS | UNS S44660 | Ferritic | Stainless Steel | UNS S44660
64.9 | 68.5 | 0.0001 | 0.3 | 0.0001 | 0.01 | 0.0001 | 0.2 | 0.0001 | 0.025 | 0.0001 | 0.02 | 28 | 30 | 0.0001 | 0.15 | 3.5 | 4.2 | 0.0001 | 0.15 | 0 | 0 | 0 | 0 | 0 | 0 | 0.0001 | 0.02 | 0 | 0 | 200 | 600 | 450 | 23 | 210 | 0.27 | 82 | 0 | 0 | 0 | 1 | 0 | 0 | 0 | 0 | 0 | 0 | 0 | 0 | 0 | 0 | 0 | Annealed | UNS | UNS S44700 | Ferritic | Stainless Steel | UNS S44700
67.6 | 73.5 | 0.0001 | 0.4 | 0.0001 | 0.015 | 0.0001 | 0.04 | 0.0001 | 0.04 | 0.0001 | 0.02 | 25 | 28.5 | 0.0001 | 0.3 | 1.5 | 2.5 | 0 | 0 | 0.0001 | 0.26 | 0 | 0 | 0 | 0 | 0.0001 | 0.018 | 0.0001 | 0.26 | 180 | 500 | 310 | 22 | 200 | 0.27 | 81 | 0 | 0 | 0 | 1 | 0 | 0 | 0 | 0 | 0 | 0 | 0 | 0 | 0 | 0 | 0 | Annealed | UNS | UNS S44725 | Ferritic | Stainless Steel | UNS S44725
60.7 | 68.4 | 0.0001 | 1 | 0.0001 | 0.03 | 0.0001 | 1 | 0.0001 | 0.04 | 0.0001 | 0.03 | 28 | 30 | 0.0001 | 1 | 3.6 | 4.2 | 0 | 0 | 0.2 | 1 | 0 | 0 | 0 | 0 | 0.0001 | 0.045 | 0.2 | 1 | 220 | 630 | 460 | 21 | 210 | 0.27 | 82 | 0 | 0 | 0 | 1 | 0 | 0 | 0 | 0 | 0 | 0 | 0 | 0 | 0 | 0 | 0 | Annealed | UNS | UNS S44735 | Ferritic | Stainless Steel | UNS S44735
62.6 | 66.5 | 0.0001 | 0.3 | 0.0001 | 0.01 | 0.0001 | 0.2 | 0.0001 | 0.025 | 0.0001 | 0.02 | 28 | 30 | 2 | 2.5 | 3.5 | 4.2 | 0.0001 | 0.2 | 0 | 0 | 0 | 0 | 0 | 0 | 0.0001 | 0.02 | 0 | 0 | 190 | 590 | 450 | 23 | 210 | 0.27 | 82 | 0 | 0 | 0 | 1 | 0 | 0 | 0 | 0 | 0 | 0 | 0 | 0 | 0 | 0 | 0 | Annealed | UNS | UNS S44800 | Ferritic | Stainless Steel | UNS S44800
83.29 | 88.5 | 0.0001 | 1 | 0.0001 | 0.08 | 0.0001 | 1 | 0.0001 | 0.04 | 0.0001 | 0.03 | 11.5 | 14.5 | 0.0001 | 0.6 | 0 | 0 | 0 | 0 | 0 | 0 | 0 | 0 | 0 | 0 | 0 | 0 | 0 | 0 | 179 | 415 | 170 | 20 | 220 | 0.27 | 77 | 0 | 0 | 0 | 0 | 0 | 0 | 0 | 0 | 0 | 0 | 1 | 0 | 0 | 0 | 0 | Heat-Treated | ASTM | ASTM A240 Grade 405 | Ferritic | Stainless Steel | ASTM A240 Grade 405
78.56 | 83.25 | 0.0001 | 1 | 0.0001 | 0.12 | 0.0001 | 1 | 0.0001 | 0.04 | 0.0001 | 0.03 | 16 | 18 | 0 | 0 | 0.75 | 1.25 | 0 | 0 | 0 | 0 | 0 | 0 | 0 | 0 | 0 | 0 | 0 | 0 | 180 | 450 | 240 | 22 | 220 | 0.27 | 77 | 0 | 0 | 0 | 0 | 0 | 0 | 0 | 0 | 0 | 0 | 1 | 0 | 0 | 0 | 0 | Heat-Treated | ASTM | ASTM A240 Grade 434 | Ferritic | Stainless Steel | ASTM A240 Grade 434
74.86 | 80.75 | 0.0001 | 1 | 0.0001 | 0.025 | 0.0001 | 1 | 0.0001 | 0.04 | 0.0001 | 0.03 | 17.5 | 19.5 | 0.0001 | 1 | 1.75 | 2.5 | 0 | 0 | 0 | 0 | 0 | 0 | 0 | 0 | 0.0001 | 0.04 | 0 | 0 | 217 | 415 | 310 | 16 | 220 | 0.27 | 77 | 0 | 0 | 0 | 1 | 0 | 0 | 0 | 0 | 0 | 0 | 0 | 0 | 0 | 0 | 0 | Annealed | ASTM | ASTM A276 | Ferritic | Stainless Steel | ASTM A276 Grade 444
67.5 | 75 | 5.5 | 7.5 | 0.0001 | 0.015 | 0.0001 | 1 | 0.0001 | 0.06 | 0.0001 | 0.03 | 16 | 18 | 3.5 | 5.5 | 0 | 0 | 0 | 0 | 0 | 0 | 0 | 0 | 0 | 0 | 0.0001 | 0.25 | 0 | 0 | 200 | 650 | 300 | 45 | 200 | 0.28 | 77 | 0 | 0 | 0 | 1 | 0 | 0 | 0 | 0 | 0 | 0 | 0 | 0 | 0 | 0 | 0 | Annealed | AISI | AISI 201 | Austenitic | Stainless Steel | AISI 201
67.9 | 75 | 5.5 | 7.5 | 0.0001 | 0.03 | 0.0001 | 0.75 | 0.0001 | 0.045 | 0.0001 | 0.03 | 16 | 18 | 3.5 | 5.5 | 0 | 0 | 0 | 0 | 0 | 0 | 0 | 0 | 0 | 0 | 0.0001 | 0.25 | 0 | 0 | 190 | 740 | 290 | 45 | 200 | 0.28 | 77 | 0 | 0 | 0 | 1 | 0 | 0 | 0 | 0 | 0 | 0 | 0 | 0 | 0 | 0 | 0 | Annealed | AISI | AISI 201L | Austenitic | Stainless Steel | AISI 201L
67.9 | 73.5 | 6.4 | 7.5 | 0.0001 | 0.03 | 0.0001 | 0.75 | 0.0001 | 0.045 | 0.0001 | 0.015 | 16 | 17.5 | 4 | 5 | 0 | 0 | 0.0001 | 1 | 0 | 0 | 0 | 0 | 0 | 0 | 0.1 | 0.25 | 0 | 0 | 210 | 740 | 350 | 51 | 200 | 0.28 | 77 | 0 | 0 | 0 | 1 | 0 | 0 | 0 | 0 | 0 | 0 | 0 | 0 | 0 | 0 | 0 | Annealed | AISI | AISI 201LN | Austenitic | Stainless Steel | AISI 201LN
63.5 | 71.5 | 7.5 | 10 | 0.0001 | 0.15 | 0.0001 | 1 | 0.0001 | 0.06 | 0.0001 | 0.03 | 17 | 19 | 4 | 6 | 0 | 0 | 0 | 0 | 0 | 0 | 0 | 0 | 0 | 0 | 0.0001 | 0.25 | 0 | 0 | 210 | 700 | 310 | 45 | 200 | 0.28 | 77 | 0 | 0 | 0 | 1 | 0 | 0 | 0 | 0 | 0 | 0 | 0 | 0 | 0 | 0 | 0 | Annealed | AISI | AISI 202 | Austenitic | Stainless Steel | AISI 202
69.6 | 76.4 | 7 | 9 | 0.0001 | 0.03 | 0.0001 | 1 | 0.0001 | 0.04 | 0.0001 | 0.03 | 15 | 17 | 1.5 | 3 | 0 | 0 | 0 | 0 | 0 | 0 | 0 | 0 | 0 | 0 | 0.15 | 0.3 | 0 | 0 | 210 | 730 | 380 | 39 | 200 | 0.28 | 77 | 0 | 0 | 0 | 1 | 0 | 0 | 0 | 0 | 0 | 0 | 0 | 0 | 0 | 0 | 0 | Annealed | AISI | AISI 204 | Austenitic | Stainless Steel | AISI 204
62.6 | 68.1 | 14 | 15.5 | 0.12 | 0.25 | 0.0001 | 1 | 0.0001 | 0.06 | 0.0001 | 0.03 | 16.5 | 18.5 | 1 | 1.7 | 0 | 0 | 0 | 0 | 0 | 0 | 0 | 0 | 0 | 0 | 0.32 | 0.4 | 0 | 0 | 210 | 800 | 450 | 45 | 200 | 0.28 | 77 | 0 | 0 | 0 | 1 | 0 | 0 | 0 | 0 | 0 | 0 | 0 | 0 | 0 | 0 | 0 | Annealed | AISI | AISI 205 | Austenitic | Stainless Steel | AISI 205
70.7 | 78 | 0.0001 | 2 | 0.0001 | 0.15 | 0.0001 | 1 | 0.0001 | 0.045 | 0.0001 | 0.03 | 16 | 18 | 6 | 8 | 0 | 0 | 0 | 0 | 0 | 0 | 0 | 0 | 0 | 0 | 0.0001 | 0.1 | 0 | 0 | 190 | 590 | 230 | 46 | 200 | 0.28 | 77 | 0 | 0 | 0 | 1 | 0 | 0 | 0 | 0 | 0 | 0 | 0 | 0 | 0 | 0 | 0 | Annealed | AISI | AISI 301 | Austenitic | Stainless Steel | AISI 301
70.7 | 78 | 0.0001 | 2 | 0.0001 | 0.03 | 0.0001 | 1 | 0.0001 | 0.045 | 0.0001 | 0.03 | 16 | 18 | 6 | 8 | 0 | 0 | 0 | 0 | 0 | 0 | 0 | 0 | 0 | 0 | 0.0001 | 0.2 | 0 | 0 | 210 | 620 | 250 | 50 | 200 | 0.28 | 77 | 0 | 0 | 0 | 1 | 0 | 0 | 0 | 0 | 0 | 0 | 0 | 0 | 0 | 0 | 0 | Annealed | AISI | AISI 301L | Austenitic | Stainless Steel | AISI 301L
67.9 | 75 | 0.0001 | 2 | 0.0001 | 0.15 | 0.0001 | 0.75 | 0.0001 | 0.045 | 0.0001 | 0.03 | 17 | 19 | 8 | 10 | 0 | 0 | 0 | 0 | 0 | 0 | 0 | 0 | 0 | 0 | 0.0001 | 0.1 | 0 | 0 | 170 | 580 | 230 | 44 | 200 | 0.28 | 77 | 0 | 0 | 0 | 1 | 0 | 0 | 0 | 0 | 0 | 0 | 0 | 0 | 0 | 0 | 0 | Annealed | AISI | AISI 302 | Austenitic | Stainless Steel | AISI 302
65.7 | 73 | 0.0001 | 2 | 0.0001 | 0.15 | 2 | 3 | 0.0001 | 0.045 | 0.0001 | 0.03 | 17 | 19 | 8 | 10 | 0 | 0 | 0 | 0 | 0 | 0 | 0 | 0 | 0 | 0 | 0.0001 | 0.1 | 0 | 0 | 190 | 580 | 230 | 45 | 200 | 0.28 | 76 | 0 | 0 | 0 | 1 | 0 | 0 | 0 | 0 | 0 | 0 | 0 | 0 | 0 | 0 | 0 | Annealed | AISI | AISI 302B | Austenitic | Stainless Steel | AISI 302B
67.3 | 74.9 | 0.0001 | 2 | 0.0001 | 0.15 | 0.0001 | 1 | 0.0001 | 0.2 | 0.15 | 0.35 | 17 | 19 | 8 | 10 | 0 | 0 | 0 | 0 | 0 | 0 | 0 | 0 | 0 | 0 | 0 | 0 | 0 | 0 | 170 | 600 | 230 | 51 | 200 | 0.28 | 77 | 0 | 0 | 0 | 1 | 0 | 0 | 0 | 0 | 0 | 0 | 0 | 0 | 0 | 0 | 0 | Annealed | AISI | AISI 303 | Austenitic | Stainless Steel | AISI 303
67.3 | 74.9 | 0.0001 | 2 | 0.0001 | 0.15 | 0.0001 | 1 | 0.0001 | 0.2 | 0.15 | 0.35 | 17 | 19 | 8 | 10 | 0 | 0 | 0 | 0 | 0 | 0 | 0 | 0 | 0 | 0 | 0 | 0 | 0 | 0 | 210 | 690 | 420 | 40 | 200 | 0.28 | 77 | 0 | 0 | 1 | 0 | 0 | 0 | 0 | 0 | 0 | 0 | 0 | 0 | 0 | 0 | 0 | Cold Drawn | AISI | AISI 303 | Austenitic | Stainless Steel | AISI 303
66.5 | 74 | 0.0001 | 2 | 0.0001 | 0.08 | 0.0001 | 0.75 | 0.0001 | 0.045 | 0.0001 | 0.03 | 18 | 20 | 8 | 10.5 | 0 | 0 | 0 | 0 | 0 | 0 | 0 | 0 | 0 | 0 | 0.0001 | 0.1 | 0 | 0 | 170 | 580 | 230 | 43 | 200 | 0.28 | 77 | 0 | 0 | 0 | 1 | 0 | 0 | 0 | 0 | 0 | 0 | 0 | 0 | 0 | 0 | 0 | Annealed | AISI | AISI 304 | Austenitic | Stainless Steel | AISI 304
63.9 | 72 | 0.0001 | 2 | 0.0001 | 0.03 | 0.0001 | 1 | 0.0001 | 0.045 | 0.0001 | 0.03 | 17 | 19 | 8 | 10 | 0 | 0 | 3 | 4 | 0 | 0 | 0 | 0 | 0 | 0 | 0 | 0 | 0 | 0 | 160 | 530 | 210 | 45 | 190 | 0.28 | 76 | 0 | 0 | 0 | 1 | 0 | 0 | 0 | 0 | 0 | 0 | 0 | 0 | 0 | 0 | 0 | Annealed | AISI | AISI 304Cu | Austenitic | Stainless Steel | AISI 304Cu
66.6 | 74 | 0.0001 | 2 | 0.04 | 0.1 | 0.0001 | 0.75 | 0.0001 | 0.045 | 0.0001 | 0.03 | 18 | 20 | 8 | 10.5 | 0 | 0 | 0 | 0 | 0 | 0 | 0 | 0 | 0 | 0 | 0 | 0 | 0 | 0 | 180 | 580 | 230 | 40 | 200 | 0.28 | 77 | 0 | 0 | 0 | 1 | 0 | 0 | 0 | 0 | 0 | 0 | 0 | 0 | 0 | 0 | 0 | Annealed | AISI | AISI 304H | Austenitic | Stainless Steel | AISI 304H
65 | 74 | 0.0001 | 2 | 0.0001 | 0.03 | 0.0001 | 0.75 | 0.0001 | 0.045 | 0.0001 | 0.03 | 18 | 20 | 8 | 12 | 0 | 0 | 0 | 0 | 0 | 0 | 0 | 0 | 0 | 0 | 0.0001 | 0.1 | 0 | 0 | 170 | 540 | 190 | 42 | 200 | 0.28 | 77 | 0 | 0 | 0 | 1 | 0 | 0 | 0 | 0 | 0 | 0 | 0 | 0 | 0 | 0 | 0 | Annealed | AISI | AISI 304L | Austenitic | Stainless Steel | AISI 304L
65 | 73.9 | 0.0001 | 2 | 0.0001 | 0.03 | 0.0001 | 0.75 | 0.0001 | 0.045 | 0.0001 | 0.03 | 18 | 20 | 8 | 12 | 0 | 0 | 0 | 0 | 0 | 0 | 0 | 0 | 0 | 0 | 0.1 | 0.16 | 0 | 0 | 190 | 580 | 230 | 42 | 200 | 0.28 | 77 | 0 | 0 | 0 | 1 | 0 | 0 | 0 | 0 | 0 | 0 | 0 | 0 | 0 | 0 | 0 | Annealed | AISI | AISI 304LN | Austenitic | Stainless Steel | AISI 304LN
66.4 | 73.9 | 0.0001 | 2 | 0.0001 | 0.08 | 0.0001 | 0.75 | 0.0001 | 0.045 | 0.0001 | 0.03 | 18 | 20 | 8 | 10.5 | 0 | 0 | 0 | 0 | 0 | 0 | 0 | 0 | 0 | 0 | 0.1 | 0.16 | 0 | 0 | 190 | 620 | 270 | 34 | 200 | 0.28 | 77 | 0 | 0 | 0 | 1 | 0 | 0 | 0 | 0 | 0 | 0 | 0 | 0 | 0 | 0 | 0 | Annealed | AISI | AISI 304N | Austenitic | Stainless Steel | AISI 304N
64.1 | 71 | 0.0001 | 2 | 0.0001 | 0.08 | 0.0001 | 0.75 | 0.0001 | 0.045 | 0.0001 | 0.03 | 19 | 21 | 10 | 12 | 0 | 0 | 0 | 0 | 0 | 0 | 0 | 0 | 0 | 0 | 0 | 0 | 0 | 0 | 160 | 590 | 230 | 45 | 200 | 0.28 | 78 | 0 | 0 | 0 | 1 | 0 | 0 | 0 | 0 | 0 | 0 | 0 | 0 | 0 | 0 | 0 | Annealed | AISI | AISI 308 (S30800) | Austenitic | Stainless Steel | AISI 308 (S30800)
63.8 | 70.5 | 1 | 2.5 | 0.0001 | 0.08 | 0.25 | 0.6 | 0.0001 | 0.03 | 0.0001 | 0.03 | 19.5 | 22 | 9 | 11 | 0 | 0 | 0 | 0 | 0 | 0 | 0 | 0 | 0 | 0 | 0 | 0 | 0 | 0 | 170 | 580 | 230 | 34 | 200 | 0.28 | 78 | 0 | 0 | 0 | 1 | 0 | 0 | 0 | 0 | 0 | 0 | 0 | 0 | 0 | 0 | 0 | Annealed | AISI | AISI 308L (S30880, ER308) | Austenitic | Stainless Steel | AISI 308L (S30880, ER308)
58 | 66 | 0.0001 | 2 | 0.0001 | 0.08 | 0.0001 | 0.75 | 0.0001 | 0.045 | 0.0001 | 0.03 | 22 | 24 | 12 | 16 | 0 | 0 | 0 | 0 | 0 | 0 | 0 | 0 | 0 | 0 | 0 | 0 | 0.0001 | 1.1 | 190 | 580 | 230 | 39 | 200 | 0.28 | 78 | 0 | 0 | 0 | 1 | 0 | 0 | 0 | 0 | 0 | 0 | 0 | 0 | 0 | 0 | 0 | Annealed | AISI | AISI 309Cb (S30940) | Austenitic | Stainless Steel | AISI 309Cb (S30940)
58.1 | 66 | 0.0001 | 2 | 0.04 | 0.1 | 0.0001 | 0.75 | 0.0001 | 0.045 | 0.0001 | 0.03 | 22 | 24 | 12 | 15 | 0 | 0 | 0 | 0 | 0 | 0 | 0 | 0 | 0 | 0 | 0 | 0 | 0 | 0 | 190 | 580 | 230 | 40 | 200 | 0.27 | 78 | 0 | 0 | 0 | 1 | 0 | 0 | 0 | 0 | 0 | 0 | 0 | 0 | 0 | 0 | 0 | Annealed | AISI | AISI 309H (S30909) | Austenitic | Stainless Steel | AISI 309H (S30909)
56 | 66 | 0.0001 | 2 | 0.04 | 0.1 | 0.0001 | 0.75 | 0.0001 | 0.045 | 0.0001 | 0.03 | 22 | 24 | 12 | 16 | 0 | 0 | 0 | 0 | 0 | 0 | 0 | 0 | 0 | 0 | 0 | 0 | 0.0001 | 1.1 | 190 | 590 | 230 | 46 | 200 | 0.28 | 78 | 0 | 0 | 0 | 1 | 0 | 0 | 0 | 0 | 0 | 0 | 0 | 0 | 0 | 0 | 0 | Annealed | AISI | AISI 309HCb (S30941) | Austenitic | Stainless Steel | AISI 309HCb (S30941)
58.1 | 66 | 0.0001 | 2 | 0.0001 | 0.08 | 0.0001 | 0.75 | 0.0001 | 0.045 | 0.0001 | 0.03 | 22 | 24 | 12 | 15 | 0 | 0 | 0 | 0 | 0 | 0 | 0 | 0 | 0 | 0 | 0 | 0 | 0 | 0 | 190 | 580 | 230 | 42 | 200 | 0.27 | 78 | 0 | 0 | 0 | 1 | 0 | 0 | 0 | 0 | 0 | 0 | 0 | 0 | 0 | 0 | 0 | Annealed | AISI | AISI 309S (S30908) | Austenitic | Stainless Steel | AISI 309S (S30908)
47.2 | 57 | 0.0001 | 2 | 0.0001 | 0.08 | 0.0001 | 1.5 | 0.0001 | 0.045 | 0.0001 | 0.03 | 24 | 26 | 19 | 22 | 0 | 0 | 0 | 0 | 0 | 0 | 0 | 0 | 0 | 0 | 0 | 0 | 0.0001 | 1.1 | 190 | 580 | 230 | 39 | 200 | 0.28 | 78 | 0 | 0 | 0 | 1 | 0 | 0 | 0 | 0 | 0 | 0 | 0 | 0 | 0 | 0 | 0 | Annealed | AISI | AISI 310Cb (S31040) | Austenitic | Stainless Steel | AISI 310Cb (S31040)
49.1 | 57 | 0.0001 | 2 | 0.04 | 0.1 | 0.0001 | 0.75 | 0.0001 | 0.045 | 0.0001 | 0.03 | 24 | 26 | 19 | 22 | 0 | 0 | 0 | 0 | 0 | 0 | 0 | 0 | 0 | 0 | 0 | 0 | 0 | 0 | 190 | 580 | 230 | 40 | 200 | 0.27 | 79 | 0 | 0 | 0 | 1 | 0 | 0 | 0 | 0 | 0 | 0 | 0 | 0 | 0 | 0 | 0 | Annealed | AISI | AISI 310H (S31009) | Austenitic | Stainless Steel | AISI 310H (S31009)
48 | 57 | 0.0001 | 2 | 0.04 | 0.1 | 0.0001 | 0.75 | 0.0001 | 0.045 | 0.0001 | 0.03 | 24 | 26 | 19 | 22 | 0 | 0 | 0 | 0 | 0 | 0 | 0 | 0 | 0 | 0 | 0 | 0 | 0.0001 | 1.1 | 190 | 590 | 230 | 46 | 200 | 0.28 | 78 | 0 | 0 | 0 | 1 | 0 | 0 | 0 | 0 | 0 | 0 | 0 | 0 | 0 | 0 | 0 | Annealed | AISI | AISI 310HCb (S31041) | Austenitic | Stainless Steel | AISI 310HCb (S31041)
46.7 | 56.5 | 0.0001 | 2 | 0.0001 | 0.25 | 1.5 | 3 | 0.0001 | 0.045 | 0.0001 | 0.03 | 23 | 26 | 19 | 22 | 0 | 0 | 0 | 0 | 0 | 0 | 0 | 0 | 0 | 0 | 0 | 0 | 0 | 0 | 180 | 590 | 230 | 45 | 200 | 0.28 | 78 | 0 | 0 | 0 | 1 | 0 | 0 | 0 | 0 | 0 | 0 | 0 | 0 | 0 | 0 | 0 | Annealed | AISI | AISI 314 (S31400) | Austenitic | Stainless Steel | AISI 314 (S31400)
62 | 72 | 0.0001 | 2 | 0.0001 | 0.08 | 0.0001 | 0.75 | 0.0001 | 0.045 | 0.0001 | 0.03 | 16 | 18 | 10 | 14 | 2 | 3 | 0 | 0 | 0 | 0 | 0 | 0 | 0 | 0 | 0.0001 | 0.1 | 0 | 0 | 190 | 570 | 230 | 43 | 200 | 0.28 | 78 | 0 | 0 | 0 | 1 | 0 | 0 | 0 | 0 | 0 | 0 | 0 | 0 | 0 | 0 | 0 | Annealed | AISI | AISI 316 (Annealed) | Austenitic | Stainless Steel | AISI 316 (Annealed)
60.9 | 72 | 0.0001 | 2 | 0.0001 | 0.08 | 0.0001 | 0.75 | 0.0001 | 0.045 | 0.0001 | 0.03 | 16 | 18 | 10 | 14 | 2 | 3 | 0 | 0 | 0 | 0 | 0 | 0 | 0 | 0 | 0.0001 | 0.1 | 0.0001 | 1.1 | 190 | 580 | 230 | 34 | 200 | 0.28 | 78 | 0 | 0 | 0 | 1 | 0 | 0 | 0 | 0 | 0 | 0 | 0 | 0 | 0 | 0 | 0 | Annealed | AISI | AISI 316Cb (S31640) | Austenitic | Stainless Steel | AISI 316Cb (S31640)
62.1 | 72 | 0.0001 | 2 | 0.04 | 0.1 | 0.0001 | 0.75 | 0.0001 | 0.045 | 0.0001 | 0.03 | 16 | 18 | 10 | 14 | 2 | 3 | 0 | 0 | 0 | 0 | 0 | 0 | 0 | 0 | 0 | 0 | 0 | 0 | 190 | 580 | 230 | 40 | 200 | 0.28 | 78 | 0 | 0 | 0 | 1 | 0 | 0 | 0 | 0 | 0 | 0 | 0 | 0 | 0 | 0 | 0 | Annealed | AISI | AISI 316H (S31609) | Austenitic | Stainless Steel | AISI 316H (S31609)
62 | 72 | 0.0001 | 2 | 0.0001 | 0.03 | 0.0001 | 0.75 | 0.0001 | 0.045 | 0.0001 | 0.03 | 16 | 18 | 10 | 14 | 2 | 3 | 0 | 0 | 0 | 0 | 0 | 0 | 0 | 0 | 0.0001 | 0.1 | 0 | 0 | 190 | 530 | 190 | 42 | 200 | 0.28 | 78 | 0 | 0 | 0 | 1 | 0 | 0 | 0 | 0 | 0 | 0 | 0 | 0 | 0 | 0 | 0 | Annealed | AISI | AISI 316L | Austenitic | Stainless Steel | AISI 316L
62 | 71.9 | 0.0001 | 2 | 0.0001 | 0.03 | 0.0001 | 0.75 | 0.0001 | 0.045 | 0.0001 | 0.03 | 16 | 18 | 10 | 14 | 2 | 3 | 0 | 0 | 0 | 0 | 0 | 0 | 0 | 0 | 0.1 | 0.16 | 0 | 0 | 180 | 590 | 230 | 42 | 200 | 0.28 | 82 | 0 | 0 | 0 | 1 | 0 | 0 | 0 | 0 | 0 | 0 | 0 | 0 | 0 | 0 | 0 | Annealed | AISI | AISI 316LN (S31653) | Austenitic | Stainless Steel | AISI 316LN (S31653)
61.9 | 71.9 | 0.0001 | 2 | 0.0001 | 0.08 | 0.0001 | 0.75 | 0.0001 | 0.045 | 0.0001 | 0.03 | 16 | 18 | 10 | 14 | 2 | 3 | 0 | 0 | 0 | 0 | 0 | 0 | 0 | 0 | 0.1 | 0.16 | 0 | 0 | 190 | 620 | 270 | 38 | 200 | 0.28 | 78 | 0 | 0 | 0 | 1 | 0 | 0 | 0 | 0 | 0 | 0 | 0 | 0 | 0 | 0 | 0 | Annealed | AISI | AISI 316N | Austenitic | Stainless Steel | AISI 316N
61.3 | 72 | 0.0001 | 2 | 0.0001 | 0.08 | 0.0001 | 0.75 | 0.0001 | 0.045 | 0.0001 | 0.03 | 16 | 18 | 10 | 14 | 2 | 3 | 0 | 0 | 0.0001 | 0.7 | 0 | 0 | 0 | 0 | 0.0001 | 0.1 | 0 | 0 | 190 | 580 | 230 | 41 | 200 | 0.28 | 82 | 0 | 0 | 0 | 1 | 0 | 0 | 0 | 0 | 0 | 0 | 0 | 0 | 0 | 0 | 0 | Annealed | AISI | AISI 316Ti (S31635) | Austenitic | Stainless Steel | AISI 316Ti (S31635)
58 | 68 | 0.0001 | 2 | 0.0001 | 0.03 | 0.0001 | 0.75 | 0.0001 | 0.045 | 0.0001 | 0.03 | 18 | 20 | 11 | 15 | 3 | 4 | 0 | 0 | 0 | 0 | 0 | 0 | 0 | 0 | 0.0001 | 0.1 | 0 | 0 | 180 | 550 | 250 | 44 | 200 | 0.28 | 82 | 0 | 0 | 0 | 1 | 0 | 0 | 0 | 0 | 0 | 0 | 0 | 0 | 0 | 0 | 0 | Annealed | AISI | AISI 317L (S31703) | Austenitic | Stainless Steel | AISI 317L (S31703)
54.4 | 64.5 | 0.0001 | 2 | 0.0001 | 0.03 | 0.0001 | 0.75 | 0.0001 | 0.045 | 0.0001 | 0.03 | 18 | 20 | 13.5 | 17.5 | 4 | 5 | 0 | 0 | 0 | 0 | 0 | 0 | 0 | 0 | 0.0001 | 0.2 | 0 | 0 | 190 | 590 | 230 | 46 | 200 | 0.28 | 79 | 0 | 0 | 0 | 1 | 0 | 0 | 0 | 0 | 0 | 0 | 0 | 0 | 0 | 0 | 0 | Annealed | AISI | AISI 317LM (S31725) | Austenitic | Stainless Steel | AISI 317LM (S31725)
54.4 | 65.4 | 0.0001 | 2 | 0.0001 | 0.03 | 0.0001 | 0.75 | 0.0001 | 0.045 | 0.0001 | 0.03 | 17 | 20 | 13.5 | 17.5 | 4 | 5 | 0 | 0 | 0 | 0 | 0 | 0 | 0 | 0 | 0.1 | 0.2 | 0 | 0 | 190 | 620 | 270 | 45 | 200 | 0.28 | 79 | 0 | 0 | 0 | 1 | 0 | 0 | 0 | 0 | 0 | 0 | 0 | 0 | 0 | 0 | 0 | Annealed | AISI | AISI 317LMN (S31726) | Austenitic | Stainless Steel | AISI 317LMN (S31726)
57.9 | 67.9 | 0.0001 | 2 | 0.0001 | 0.03 | 0.0001 | 0.75 | 0.0001 | 0.045 | 0.0001 | 0.03 | 18 | 20 | 11 | 15 | 3 | 4 | 0 | 0 | 0 | 0 | 0 | 0 | 0 | 0 | 0.1 | 0.22 | 0 | 0 | 190 | 620 | 270 | 45 | 200 | 0.28 | 79 | 0 | 0 | 0 | 1 | 0 | 0 | 0 | 0 | 0 | 0 | 0 | 0 | 0 | 0 | 0 | Annealed | AISI | AISI 317LN (S31753) | Austenitic | Stainless Steel | AISI 317LN (S31753)
58 | 66 | 0.0001 | 2 | 0.0001 | 0.2 | 0.0001 | 0.75 | 0.0001 | 0.045 | 0.0001 | 0.03 | 22 | 24 | 12 | 15 | 0 | 0 | 0 | 0 | 0 | 0 | 0 | 0 | 0 | 0 | 0 | 0 | 0 | 0 | 210 | 710 | 350 | 34 | 200 | 0.27 | 78 | 0 | 0 | 0 | 0 | 1 | 0 | 0 | 0 | 0 | 0 | 0 | 0 | 0 | 0 | 0 | Cold_Finished | AISI | AISI 309 (Cold_Finished) | Austenitic | Stainless Steel | AISI 309 (Cold_Finished)
58 | 66 | 0.0001 | 2 | 0.0001 | 0.2 | 0.0001 | 0.75 | 0.0001 | 0.045 | 0.0001 | 0.03 | 22 | 24 | 12 | 15 | 0 | 0 | 0 | 0 | 0 | 0 | 0 | 0 | 0 | 0 | 0 | 0 | 0 | 0 | 180 | 600 | 260 | 47 | 200 | 0.27 | 78 | 0 | 0 | 0 | 0 | 0 | 1 | 0 | 0 | 0 | 0 | 0 | 0 | 0 | 0 | 0 | Hot_Finished | AISI | AISI 309 (Hot_Finished) | Austenitic | Stainless Steel | AISI 309 (Hot_Finished)
48.2 | 57 | 0.0001 | 2 | 0.0001 | 0.25 | 0.0001 | 1.5 | 0.0001 | 0.045 | 0.0001 | 0.03 | 24 | 26 | 19 | 22 | 0 | 0 | 0 | 0 | 0 | 0 | 0 | 0 | 0 | 0 | 0 | 0 | 0 | 0 | 220 | 710 | 350 | 34 | 200 | 0.27 | 78 | 0 | 0 | 0 | 0 | 1 | 0 | 0 | 0 | 0 | 0 | 0 | 0 | 0 | 0 | 0 | Cold_Finished | AISI | AISI 310 (Cold_finished) | Austenitic | Stainless Steel | AISI 310 (Cold_finished)
48.2 | 57 | 0.0001 | 2 | 0.0001 | 0.25 | 0.0001 | 1.5 | 0.0001 | 0.045 | 0.0001 | 0.03 | 24 | 26 | 19 | 22 | 0 | 0 | 0 | 0 | 0 | 0 | 0 | 0 | 0 | 0 | 0 | 0 | 0 | 0 | 180 | 600 | 260 | 45 | 200 | 0.27 | 78 | 0 | 0 | 0 | 0 | 0 | 1 | 0 | 0 | 0 | 0 | 0 | 0 | 0 | 0 | 0 | Hot_Finished | AISI | AISI 310 (Hot_finished) | Austenitic | Stainless Steel | AISI 310 (Hot_finished)
48.3 | 57 | 0.0001 | 2 | 0.0001 | 0.08 | 0.0001 | 1.5 | 0.0001 | 0.045 | 0.0001 | 0.03 | 24 | 26 | 19 | 22 | 0 | 0 | 0 | 0 | 0 | 0 | 0 | 0 | 0 | 0 | 0 | 0 | 0 | 0 | 210 | 710 | 350 | 34 | 200 | 0.27 | 79 | 0 | 0 | 0 | 0 | 1 | 0 | 0 | 0 | 0 | 0 | 0 | 0 | 0 | 0 | 0 | Cold_Finished | AISI | AISI 310s (Cold_Finished) | Austenitic | Stainless Steel | AISI 310s (Cold_Finished)
48.3 | 57 | 0.0001 | 2 | 0.0001 | 0.08 | 0.0001 | 1.5 | 0.0001 | 0.045 | 0.0001 | 0.03 | 24 | 26 | 19 | 22 | 0 | 0 | 0 | 0 | 0 | 0 | 0 | 0 | 0 | 0 | 0 | 0 | 0 | 0 | 170 | 600 | 270 | 44 | 200 | 0.27 | 79 | 0 | 0 | 0 | 0 | 0 | 1 | 0 | 0 | 0 | 0 | 0 | 0 | 0 | 0 | 0 | Hot_Finished | AISI | AISI 310s (Hot_Finished) | Austenitic | Stainless Steel | AISI 310s (Hot_Finished)
62 | 72 | 0.0001 | 2 | 0.0001 | 0.08 | 0.0001 | 0.75 | 0.0001 | 0.045 | 0.0001 | 0.03 | 16 | 18 | 10 | 14 | 2 | 3 | 0 | 0 | 0 | 0 | 0 | 0 | 0 | 0 | 0.0001 | 0.1 | 0 | 0 | 160 | 520 | 410 | 37 | 200 | 0.28 | 78 | 0 | 0 | 0 | 0 | 1 | 0 | 0 | 0 | 0 | 0 | 0 | 0 | 0 | 0 | 0 | Cold_Finished | AISI | AISI 316 (Cold_finished) | Austenitic | Stainless Steel | AISI 316 (Cold_finished)
62 | 72 | 0.0001 | 2 | 0.0001 | 0.08 | 0.0001 | 0.75 | 0.0001 | 0.045 | 0.0001 | 0.03 | 16 | 18 | 10 | 14 | 2 | 3 | 0 | 0 | 0 | 0 | 0 | 0 | 0 | 0 | 0.0001 | 0.1 | 0 | 0 | 160 | 580 | 250 | 55 | 200 | 0.28 | 78 | 0 | 0 | 0 | 0 | 0 | 1 | 0 | 0 | 0 | 0 | 0 | 0 | 0 | 0 | 0 | Hot_Finished | AISI | AISI 316 (Hot_finished) | Austenitic | Stainless Steel | AISI 316 (Hot_finished)
58 | 68 | 0.0001 | 2 | 0.0001 | 0.08 | 0.0001 | 0.75 | 0.0001 | 0.045 | 0.0001 | 0.03 | 18 | 20 | 11 | 15 | 3 | 4 | 0 | 0 | 0 | 0 | 0 | 0 | 0 | 0 | 0.0001 | 0.1 | 0 | 0 | 220 | 710 | 420 | 35 | 200 | 0.28 | 79 | 0 | 0 | 0 | 0 | 1 | 0 | 0 | 0 | 0 | 0 | 0 | 0 | 0 | 0 | 0 | Cold_Finished | AISI | AISI 317 (Cold_Finished) | Austenitic | Stainless Steel | AISI 317 (Cold_Finished)
58 | 68 | 0.0001 | 2 | 0.0001 | 0.08 | 0.0001 | 0.75 | 0.0001 | 0.045 | 0.0001 | 0.03 | 18 | 20 | 11 | 15 | 3 | 4 | 0 | 0 | 0 | 0 | 0 | 0 | 0 | 0 | 0.0001 | 0.1 | 0 | 0 | 170 | 580 | 250 | 55 | 200 | 0.28 | 79 | 0 | 0 | 0 | 0 | 0 | 1 | 0 | 0 | 0 | 0 | 0 | 0 | 0 | 0 | 0 | Hot_Finished | AISI | AISI 317 (Hot_Finished) | Austenitic | Stainless Steel | AISI 317 (Hot_Finished)
65.3 | 74 | 0.0001 | 2 | 0.0001 | 0.08 | 0.0001 | 0.75 | 0.0001 | 0.045 | 0.0001 | 0.03 | 17 | 19 | 9 | 12 | 0 | 0 | 0 | 0 | 0.0001 | 0.7 | 0 | 0 | 0 | 0 | 0.0001 | 0.1 | 0 | 0 | 210 | 690 | 350 | 34 | 200 | 0.28 | 77 | 0 | 0 | 0 | 0 | 1 | 0 | 0 | 0 | 0 | 0 | 0 | 0 | 0 | 0 | 0 | Cold_Finished | AISI | AISI 321 (Cold_Finished) | Austenitic | Stainless Steel | AISI 321 (Cold_Finished)
65.3 | 74 | 0.0001 | 2 | 0.0001 | 0.08 | 0.0001 | 0.75 | 0.0001 | 0.045 | 0.0001 | 0.03 | 17 | 19 | 9 | 12 | 0 | 0 | 0 | 0 | 0.0001 | 0.7 | 0 | 0 | 0 | 0 | 0.0001 | 0.1 | 0 | 0 | 170 | 590 | 220 | 50 | 200 | 0.28 | 77 | 0 | 0 | 0 | 0 | 0 | 1 | 0 | 0 | 0 | 0 | 0 | 0 | 0 | 0 | 0 | Hot_Finished | AISI | AISI 321 (Hot_Finished) | Austenitic | Stainless Steel | AISI 321 (Hot_Finished)
65.4 | 74 | 0.0001 | 2 | 0.04 | 0.1 | 0.0001 | 0.75 | 0.0001 | 0.045 | 0.0001 | 0.03 | 17 | 19 | 9 | 12 | 0 | 0 | 0 | 0 | 0.0001 | 0.7 | 0 | 0 | 0 | 0 | 0 | 0 | 0 | 0 | 190 | 580 | 230 | 40 | 200 | 0.28 | 77 | 0 | 0 | 0 | 1 | 0 | 0 | 0 | 0 | 0 | 0 | 0 | 0 | 0 | 0 | 0 | Annealed | AISI | AISI 321H (S32109) | Austenitic | Stainless Steel | AISI 321H (S32109)
55.7 | 62.7 | 0.0001 | 1 | 0.0001 | 0.08 | 0.0001 | 1 | 0.0001 | 0.03 | 0.0001 | 0.015 | 18 | 20 | 19 | 21 | 0 | 0 | 0 | 0 | 0.15 | 0.6 | 0.15 | 0.6 | 0 | 0 | 0 | 0 | 0 | 0 | 180 | 540 | 190 | 34 | 200 | 0.28 | 77 | 0 | 0 | 0 | 1 | 0 | 0 | 0 | 0 | 0 | 0 | 0 | 0 | 0 | 0 | 0 | Annealed | AISI | AISI 334 (S33400) | Austenitic | Stainless Steel | AISI 334 (S33400)
64.1 | 74 | 0.0001 | 2 | 0.04 | 0.1 | 0.0001 | 0.75 | 0.0001 | 0.045 | 0.0001 | 0.03 | 17 | 19 | 9 | 13 | 0 | 0 | 0 | 0 | 0 | 0 | 0 | 0 | 0 | 0 | 0 | 0 | 0.0001 | 1 | 170 | 580 | 230 | 39 | 200 | 0.28 | 77 | 0 | 0 | 0 | 1 | 0 | 0 | 0 | 0 | 0 | 0 | 0 | 0 | 0 | 0 | 0 | Annealed | AISI | AISI 347H (S34709) | Austenitic | Stainless Steel | AISI 347H (S34709)
64.3 | 73.7 | 0.0001 | 2 | 0.005 | 0.02 | 0.0001 | 1 | 0.0001 | 0.045 | 0.0001 | 0.03 | 17 | 19 | 9 | 13 | 0 | 0 | 0 | 0 | 0 | 0 | 0 | 0 | 0 | 0 | 0.06 | 0.1 | 0.2 | 0.5 | 180 | 590 | 230 | 40 | 200 | 0.28 | 77 | 0 | 0 | 0 | 1 | 0 | 0 | 0 | 0 | 0 | 0 | 0 | 0 | 0 | 0 | 0 | Annealed | AISI | AISI 347LN (S34751) | Austenitic | Stainless Steel | AISI 347LN (S34751)
64.1 | 74 | 0.0001 | 2 | 0.0001 | 0.08 | 0.0001 | 0.75 | 0.0001 | 0.045 | 0.0001 | 0.03 | 17 | 19 | 9 | 13 | 0 | 0 | 0 | 0 | 0 | 0 | 0 | 0 | 0 | 0 | 0 | 0 | 0.0001 | 1 | 210 | 690 | 350 | 34 | 200 | 0.28 | 77 | 0 | 0 | 0 | 0 | 1 | 0 | 0 | 0 | 0 | 0 | 0 | 0 | 0 | 0 | 0 | Cold_Finished | AISI | AISI 347 (Cold_Finished) | Austenitic | Stainless Steel | AISI 347 (Cold_Finished)
64.1 | 74 | 0.0001 | 2 | 0.0001 | 0.08 | 0.0001 | 0.75 | 0.0001 | 0.045 | 0.0001 | 0.03 | 17 | 19 | 9 | 13 | 0 | 0 | 0 | 0 | 0 | 0 | 0 | 0 | 0 | 0 | 0 | 0 | 0.0001 | 1 | 160 | 610 | 240 | 46 | 200 | 0.28 | 77 | 0 | 0 | 0 | 0 | 0 | 1 | 0 | 0 | 0 | 0 | 0 | 0 | 0 | 0 | 0 | Hot_Finished | AISI | AISI 347 (Hot_Finished) | Austenitic | Stainless Steel | AISI 347 (Hot_Finished)
62.8 | 71.8 | 11 | 14 | 0.0001 | 0.15 | 0.0001 | 1 | 0.0001 | 0.045 | 0.0001 | 0.03 | 16.5 | 19 | 0.5 | 2.5 | 0 | 0 | 0 | 0 | 0 | 0 | 0 | 0 | 0 | 0 | 0.2 | 0.45 | 0 | 0 | 190 | 770 | 430 | 34 | 200 | 0.28 | 77 | 0 | 0 | 0 | 1 | 0 | 0 | 0 | 0 | 0 | 0 | 0 | 0 | 0 | 0 | 0 | Annealed | EN | EN 1.4020 (X13CrMnNiN18-13-2) | Austenitic | Stainless Steel | EN 1.4020 (X13CrMnNiN18-13-2)
66.8 | 74.5 | 0.0001 | 2 | 0.0001 | 0.07 | 0.0001 | 1 | 0.0001 | 0.045 | 0.0001 | 0.015 | 17.5 | 19.5 | 8 | 10.5 | 0 | 0 | 0 | 0 | 0 | 0 | 0 | 0 | 0 | 0 | 0.0001 | 0.1 | 0 | 0 | 190 | 610 | 220 | 46 | 200 | 0.28 | 77 | 0 | 0 | 0 | 1 | 0 | 0 | 0 | 0 | 0 | 0 | 0 | 0 | 0 | 0 | 0 | Annealed | EN | EN 1.4301 (X5CrNi18-10) | Austenitic | Stainless Steel | EN 1.4301 (X5CrNi18-10)
64.8 | 72 | 0.0001 | 2 | 0.0001 | 0.06 | 0.0001 | 1 | 0.0001 | 0.045 | 0.0001 | 0.015 | 17 | 19 | 11 | 13 | 0 | 0 | 0 | 0 | 0 | 0 | 0 | 0 | 0 | 0 | 0.0001 | 0.1 | 0 | 0 | 190 | 590 | 230 | 49 | 200 | 0.28 | 77 | 0 | 0 | 0 | 1 | 0 | 0 | 0 | 0 | 0 | 0 | 0 | 0 | 0 | 0 | 0 | Annealed | EN | EN 1.4303 (X4CrNi18-12) | Austenitic | Stainless Steel | EN 1.4303 (X4CrNi18-12)
66.4 | 74.9 | 0.0001 | 2 | 0.0001 | 0.1 | 0.0001 | 1 | 0.0001 | 0.045 | 0.15 | 0.35 | 17 | 19 | 8 | 10 | 0 | 0 | 0.0001 | 1 | 0 | 0 | 0 | 0 | 0 | 0 | 0.0001 | 0.1 | 0 | 0 | 200 | 610 | 220 | 40 | 200 | 0.28 | 77 | 0 | 0 | 0 | 1 | 0 | 0 | 0 | 0 | 0 | 0 | 0 | 0 | 0 | 0 | 0 | Annealed | EN | EN 1.4305 (X8CrNiS18-9) | Austenitic | Stainless Steel | EN 1.4305 (X8CrNiS18-9)
64.8 | 72 | 0.0001 | 2 | 0.0001 | 0.03 | 0.0001 | 1 | 0.0001 | 0.045 | 0.0001 | 0.015 | 18 | 20 | 10 | 12 | 0 | 0 | 0 | 0 | 0 | 0 | 0 | 0 | 0 | 0 | 0.0001 | 0.1 | 0 | 0 | 190 | 580 | 210 | 45 | 200 | 0.28 | 77 | 0 | 0 | 0 | 1 | 0 | 0 | 0 | 0 | 0 | 0 | 0 | 0 | 0 | 0 | 0 | Annealed | EN | EN 1.4306 (X2CrNi19-11) | Austenitic | Stainless Steel | EN 1.4306 (X2CrNi19-11)
66.8 | 74.5 | 0.0001 | 2 | 0.0001 | 0.03 | 0.0001 | 1 | 0.0001 | 0.045 | 0.0001 | 0.015 | 17.5 | 19.5 | 8 | 10.5 | 0 | 0 | 0 | 0 | 0 | 0 | 0 | 0 | 0 | 0 | 0.0001 | 0.1 | 0 | 0 | 180 | 590 | 200 | 46 | 200 | 0.28 | 77 | 0 | 0 | 0 | 1 | 0 | 0 | 0 | 0 | 0 | 0 | 0 | 0 | 0 | 0 | 0 | Annealed | EN | EN 1.4307 (X2CrNi18-9) | Austenitic | Stainless Steel | EN 1.4307 (X2CrNi18-9)
66.4 | 78 | 0.0001 | 2 | 0.05 | 0.15 | 0.0001 | 2 | 0.0001 | 0.045 | 0.0001 | 0.015 | 16 | 19 | 6 | 9.5 | 0.0001 | 0.8 | 0 | 0 | 0 | 0 | 0 | 0 | 0 | 0 | 0.0001 | 0.1 | 0 | 0 | 200 | 730 | 260 | 45 | 200 | 0.28 | 77 | 0 | 0 | 0 | 1 | 0 | 0 | 0 | 0 | 0 | 0 | 0 | 0 | 0 | 0 | 0 | Annealed | EN | EN 1.4310 (X10CrNi18-8) | Austenitic | Stainless Steel | EN 1.4310 (X10CrNi18-8)
65.7 | 73.9 | 0.0001 | 2 | 0.0001 | 0.03 | 0.0001 | 1 | 0.0001 | 0.045 | 0.0001 | 0.015 | 17.5 | 19.5 | 8.5 | 11.5 | 0 | 0 | 0 | 0 | 0 | 0 | 0 | 0 | 0 | 0 | 0.12 | 0.22 | 0 | 0 | 200 | 650 | 310 | 43 | 200 | 0.28 | 77 | 0 | 0 | 0 | 1 | 0 | 0 | 0 | 0 | 0 | 0 | 0 | 0 | 0 | 0 | 0 | Annealed | EN | EN 1.4311 (X2CrNiN18-10) | Austenitic | Stainless Steel | EN 1.4311 (X2CrNiN18-10)
65.7 | 73.9 | 0.0001 | 2 | 0.0001 | 0.06 | 0.0001 | 1 | 0.0001 | 0.045 | 0.0001 | 0.015 | 18 | 20 | 8 | 11 | 0 | 0 | 0 | 0 | 0 | 0 | 0 | 0 | 0 | 0 | 0.12 | 0.22 | 0 | 0 | 180 | 630 | 310 | 45 | 200 | 0.28 | 77 | 0 | 0 | 0 | 1 | 0 | 0 | 0 | 0 | 0 | 0 | 0 | 0 | 0 | 0 | 0 | Annealed | EN | EN 1.4315 (X5CrNiN19-9) | Austenitic | Stainless Steel | EN 1.4315 (X5CrNiN19-9)
70.2 | 77.4 | 0.0001 | 2 | 0.0001 | 0.03 | 0.0001 | 1 | 0.0001 | 0.045 | 0.0001 | 0.015 | 16.5 | 18.5 | 6 | 8 | 0 | 0 | 0 | 0 | 0 | 0 | 0 | 0 | 0 | 0 | 0.1 | 0.2 | 0 | 0 | 230 | 740 | 380 | 44 | 200 | 0.28 | 77 | 0 | 0 | 0 | 1 | 0 | 0 | 0 | 0 | 0 | 0 | 0 | 0 | 0 | 0 | 0 | Annealed | EN | EN 1.4318 (X2CrNiN18-7) | Austenitic | Stainless Steel | EN 1.4318 (X2CrNiN18-7)
70.8 | 78 | 0.0001 | 2 | 0.0001 | 0.07 | 0.0001 | 1 | 0.0001 | 0.045 | 0.0001 | 0.03 | 16 | 18 | 6 | 8 | 0 | 0 | 0 | 0 | 0 | 0 | 0 | 0 | 0 | 0 | 0.0001 | 0.1 | 0 | 0 | 180 | 640 | 250 | 51 | 200 | 0.28 | 77 | 0 | 0 | 0 | 1 | 0 | 0 | 0 | 0 | 0 | 0 | 0 | 0 | 0 | 0 | 0 | Annealed | EN | EN 1.4319 (X5CrNi17-7) | Austenitic | Stainless Steel | EN 1.4319 (X5CrNi17-7)
67.8 | 75 | 0.0001 | 2 | 0.03 | 0.15 | 0.0001 | 1 | 0.0001 | 0.045 | 0.0001 | 0.03 | 17 | 19 | 8 | 10 | 0 | 0 | 0 | 0 | 0 | 0 | 0 | 0 | 0 | 0 | 0 | 0 | 0 | 0 | 180 | 650 | 210 | 45 | 200 | 0.28 | 77 | 0 | 0 | 0 | 1 | 0 | 0 | 0 | 0 | 0 | 0 | 0 | 0 | 0 | 0 | 0 | Annealed | EN | EN 1.4325 (X9CrNi18-9) | Austenitic | Stainless Steel | EN 1.4325 (X9CrNi18-9)
49.4 | 56 | 0.0001 | 2 | 0.0001 | 0.02 | 0.0001 | 0.25 | 0.0001 | 0.025 | 0.0001 | 0.01 | 24 | 26 | 20 | 22 | 0.0001 | 0.2 | 0 | 0 | 0 | 0 | 0 | 0 | 0 | 0 | 0.0001 | 0.1 | 0 | 0 | 170 | 570 | 230 | 45 | 200 | 0.27 | 79 | 0 | 0 | 0 | 1 | 0 | 0 | 0 | 0 | 0 | 0 | 0 | 0 | 0 | 0 | 0 | Annealed | EN | EN 1.4335 (X1CrNi25-21) | Austenitic | Stainless Steel | EN 1.4335 (X1CrNi25-21)
58.7 | 65.8 | 0.0001 | 2 | 0.0001 | 0.015 | 3.7 | 4.5 | 0.0001 | 0.025 | 0.0001 | 0.01 | 16.5 | 18.5 | 14 | 16 | 0.0001 | 0.2 | 0 | 0 | 0 | 0 | 0 | 0 | 0 | 0 | 0.0001 | 0.1 | 0 | 0 | 200 | 630 | 250 | 43 | 190 | 0.28 | 75 | 0 | 0 | 0 | 1 | 0 | 0 | 0 | 0 | 0 | 0 | 0 | 0 | 0 | 0 | 0 | Annealed | EN | EN 1.4361 (X1CrNiSi18-15-4) | Austenitic | Stainless Steel | EN 1.4361 (X1CrNiSi18-15-4)
63 | 70.2 | 5 | 7.5 | 0.07 | 0.15 | 0.5 | 1 | 0.0001 | 0.03 | 0.0001 | 0.015 | 17.5 | 19.5 | 6.5 | 8.5 | 0 | 0 | 0 | 0 | 0 | 0 | 0 | 0 | 0 | 0 | 0.2 | 0.3 | 0 | 0 | 260 | 850 | 390 | 40 | 200 | 0.28 | 77 | 0 | 0 | 0 | 1 | 0 | 0 | 0 | 0 | 0 | 0 | 0 | 0 | 0 | 0 | 0 | Annealed | EN | EN 1.4369 (X11CrNiMnN19-8-6) | Austenitic | Stainless Steel | EN 1.4369 (X11CrNiMnN19-8-6)
67.5 | 75 | 5.5 | 7.5 | 0.0001 | 0.15 | 0.0001 | 1 | 0.0001 | 0.045 | 0.0001 | 0.015 | 16 | 18 | 3.5 | 5.5 | 0 | 0 | 0 | 0 | 0 | 0 | 0 | 0 | 0 | 0 | 0.05 | 0.25 | 0 | 0 | 220 | 790 | 350 | 47 | 200 | 0.28 | 77 | 0 | 0 | 0 | 1 | 0 | 0 | 0 | 0 | 0 | 0 | 0 | 0 | 0 | 0 | 0 | Annealed | EN | EN 1.4372 (X12CrMnNiN17-7-5) | Austenitic | Stainless Steel | EN 1.4372 (X12CrMnNiN17-7-5)
63 | 71.5 | 7.5 | 10.5 | 0.0001 | 0.15 | 0.0001 | 1 | 0.0001 | 0.045 | 0.0001 | 0.015 | 17 | 19 | 4 | 6 | 0 | 0 | 0 | 0 | 0 | 0 | 0 | 0 | 0 | 0 | 0.05 | 0.25 | 0 | 0 | 230 | 750 | 370 | 46 | 200 | 0.28 | 77 | 0 | 0 | 0 | 1 | 0 | 0 | 0 | 0 | 0 | 0 | 0 | 0 | 0 | 0 | 0 | Annealed | EN | EN 1.4373 (X12CrMnNiN18-9-5) | Austenitic | Stainless Steel | EN 1.4373 (X12CrMnNiN18-9-5)
65.5 | 76 | 5 | 8 | 0.0001 | 0.1 | 0.0001 | 1 | 0.0001 | 0.045 | 0.0001 | 0.015 | 17 | 20.5 | 2 | 4.5 | 0 | 0 | 0 | 0 | 0 | 0 | 0 | 0 | 0 | 0 | 0.0001 | 0.3 | 0 | 0 | 230 | 750 | 450 | 45 | 200 | 0.28 | 77 | 0 | 0 | 0 | 1 | 0 | 0 | 0 | 0 | 0 | 0 | 0 | 0 | 0 | 0 | 0 | Annealed | EN | EN 1.4376 (X8CrMnNi19-6-3) | Austenitic | Stainless Steel | EN 1.4376 (X8CrMnNi19-6-3)
61.2 | 69 | 11.5 | 14.5 | 0.0001 | 0.08 | 0.0001 | 1 | 0.0001 | 0.06 | 0.0001 | 0.03 | 17 | 19 | 2.3 | 3.7 | 0 | 0 | 0 | 0 | 0 | 0 | 0 | 0 | 0 | 0 | 0.2 | 0.4 | 0 | 0 | 190 | 760 | 430 | 34 | 200 | 0.28 | 77 | 0 | 0 | 0 | 1 | 0 | 0 | 0 | 0 | 0 | 0 | 0 | 0 | 0 | 0 | 0 | Annealed | EN | EN 1.4378 (X6CrMnNiN18-13-3) | Austenitic | Stainless Steel | EN 1.4378 (X6CrMnNiN18-13-3)
62.8 | 71.5 | 0.0001 | 2 | 0.0001 | 0.07 | 0.0001 | 1 | 0.0001 | 0.045 | 0.0001 | 0.015 | 16.5 | 18.5 | 10 | 13 | 2 | 2.5 | 0 | 0 | 0 | 0 | 0 | 0 | 0 | 0 | 0.0001 | 0.1 | 0 | 0 | 190 | 600 | 230 | 40 | 200 | 0.28 | 78 | 0 | 0 | 0 | 1 | 0 | 0 | 0 | 0 | 0 | 0 | 0 | 0 | 0 | 0 | 0 | Annealed | EN | EN 1.4401 (X5CrNiMo17-12-2) | Austenitic | Stainless Steel | EN 1.4401 (X5CrNiMo17-12-2)
62.8 | 71.5 | 0.0001 | 2 | 0.0001 | 0.03 | 0.0001 | 1 | 0.0001 | 0.045 | 0.0001 | 0.015 | 16.5 | 18.5 | 10 | 13 | 2 | 2.5 | 0 | 0 | 0 | 0 | 0 | 0 | 0 | 0 | 0.0001 | 0.1 | 0 | 0 | 190 | 600 | 240 | 43 | 200 | 0.28 | 78 | 0 | 0 | 0 | 1 | 0 | 0 | 0 | 0 | 0 | 0 | 0 | 0 | 0 | 0 | 0 | Annealed | EN | EN 1.4404 (X2CrNiMo17-12-2) | Austenitic | Stainless Steel | EN 1.4404 (X2CrNiMo17-12-2)
63.2 | 71.4 | 0.0001 | 2 | 0.0001 | 0.03 | 0.0001 | 1 | 0.0001 | 0.045 | 0.0001 | 0.015 | 16.5 | 18.5 | 10 | 12.5 | 2 | 2.5 | 0 | 0 | 0 | 0 | 0 | 0 | 0 | 0 | 0.12 | 0.22 | 0 | 0 | 220 | 680 | 320 | 42 | 200 | 0.28 | 78 | 0 | 0 | 0 | 1 | 0 | 0 | 0 | 0 | 0 | 0 | 0 | 0 | 0 | 0 | 0 | Annealed | EN | EN 1.4406 (X2CrNiMoN17-11-2) | Austenitic | Stainless Steel | EN 1.4406 (X2CrNiMoN17-11-2)
61.2 | 69.9 | 0.0001 | 2 | 0.0001 | 0.03 | 0.0001 | 1 | 0.0001 | 0.045 | 0.0001 | 0.015 | 16.5 | 18.5 | 11 | 14 | 2.5 | 3 | 0 | 0 | 0 | 0 | 0 | 0 | 0 | 0 | 0.12 | 0.22 | 0 | 0 | 220 | 690 | 320 | 40 | 200 | 0.28 | 78 | 0 | 0 | 0 | 1 | 0 | 0 | 0 | 0 | 0 | 0 | 0 | 0 | 0 | 0 | 0 | Annealed | EN | EN 1.4429 (X2CrNiMoN17-13-3) | Austenitic | Stainless Steel | EN 1.4429 (X2CrNiMoN17-13-3)
62.3 | 70.5 | 0.0001 | 2 | 0.0001 | 0.03 | 0.0001 | 1 | 0.0001 | 0.045 | 0.0001 | 0.015 | 16.5 | 18.5 | 10.5 | 13 | 2.5 | 3 | 0 | 0 | 0 | 0 | 0 | 0 | 0 | 0 | 0.0001 | 0.1 | 0 | 0 | 190 | 610 | 250 | 44 | 200 | 0.28 | 78 | 0 | 0 | 0 | 1 | 0 | 0 | 0 | 0 | 0 | 0 | 0 | 0 | 0 | 0 | 0 | Annealed | EN | EN 1.4432 (X2CrNiMo17-12-3) | Austenitic | Stainless Steel | EN 1.4432 (X2CrNiMo17-12-3)
59.2 | 69.9 | 0.0001 | 2 | 0.0001 | 0.03 | 0.0001 | 1 | 0.0001 | 0.045 | 0.0001 | 0.015 | 16.5 | 19.5 | 10.5 | 14 | 3 | 4 | 0 | 0 | 0 | 0 | 0 | 0 | 0 | 0 | 0.1 | 0.2 | 0 | 0 | 200 | 660 | 310 | 41 | 200 | 0.28 | 79 | 0 | 0 | 0 | 1 | 0 | 0 | 0 | 0 | 0 | 0 | 0 | 0 | 0 | 0 | 0 | Annealed | EN | EN 1.4434 (X2CrNiMoN18-12-4) | Austenitic | Stainless Steel | EN 1.4434 (X2CrNiMoN18-12-4)
59.8 | 68 | 0.0001 | 2 | 0.0001 | 0.03 | 0.0001 | 1 | 0.0001 | 0.045 | 0.0001 | 0.015 | 17 | 19 | 12.5 | 15 | 2.5 | 3 | 0 | 0 | 0 | 0 | 0 | 0 | 0 | 0 | 0.0001 | 0.1 | 0 | 0 | 190 | 610 | 240 | 43 | 200 | 0.28 | 78 | 0 | 0 | 0 | 1 | 0 | 0 | 0 | 0 | 0 | 0 | 0 | 0 | 0 | 0 | 0 | Annealed | EN | EN 1.4435 (X2CrNiMo18-14-3) | Austenitic | Stainless Steel | EN 1.4435 (X2CrNiMo18-14-3)
62.3 | 70.5 | 0.0001 | 2 | 0.0001 | 0.05 | 0.0001 | 1 | 0.0001 | 0.045 | 0.0001 | 0.015 | 16.5 | 18.5 | 10.5 | 13 | 2.5 | 3 | 0 | 0 | 0 | 0 | 0 | 0 | 0 | 0 | 0.0001 | 0.1 | 0 | 0 | 190 | 620 | 240 | 42 | 200 | 0.28 | 78 | 0 | 0 | 0 | 1 | 0 | 0 | 0 | 0 | 0 | 0 | 0 | 0 | 0 | 0 | 0 | Annealed | EN | EN 1.4436 (X3CrNiMo17-13-3) | Austenitic | Stainless Steel | EN 1.4436 (X3CrNiMo17-13-3)
57.3 | 66.5 | 0.0001 | 2 | 0.0001 | 0.03 | 0.0001 | 1 | 0.0001 | 0.045 | 0.0001 | 0.015 | 17.5 | 19.5 | 13 | 16 | 3 | 4 | 0 | 0 | 0 | 0 | 0 | 0 | 0 | 0 | 0.0001 | 0.1 | 0 | 0 | 180 | 620 | 250 | 41 | 200 | 0.28 | 79 | 0 | 0 | 0 | 1 | 0 | 0 | 0 | 0 | 0 | 0 | 0 | 0 | 0 | 0 | 0 | Annealed | EN | EN 1.4438 (X2CrNiMo18-15-4) | Austenitic | Stainless Steel | EN 1.4438 (X2CrNiMo18-15-4)
58.7 | 66.9 | 0.0001 | 2 | 0.0001 | 0.03 | 0.0001 | 1 | 0.0001 | 0.045 | 0.0001 | 0.015 | 16.5 | 18.5 | 12.5 | 14.5 | 4 | 5 | 0 | 0 | 0 | 0 | 0 | 0 | 0 | 0 | 0.12 | 0.22 | 0 | 0 | 220 | 680 | 310 | 40 | 200 | 0.28 | 79 | 0 | 0 | 0 | 1 | 0 | 0 | 0 | 0 | 0 | 0 | 0 | 0 | 0 | 0 | 0 | Annealed | EN | EN 1.4439 (X2CrNiMoN17-13-5) | Austenitic | Stainless Steel | EN 1.4439 (X2CrNiMoN17-13-5)
62.4 | 69.3 | 0.0001 | 2 | 0.0001 | 0.035 | 0.0001 | 1 | 0.0001 | 0.045 | 0.0001 | 0.015 | 17 | 18.2 | 11.5 | 12.5 | 2.3 | 2.8 | 0.0001 | 1 | 0 | 0 | 0 | 0 | 0 | 0 | 0.0001 | 0.08 | 0 | 0 | 190 | 620 | 250 | 48 | 200 | 0.28 | 78 | 0 | 0 | 0 | 1 | 0 | 0 | 0 | 0 | 0 | 0 | 0 | 0 | 0 | 0 | 0 | Annealed | EN | EN 1.4449 (X3CrNiMo18-12-3) | Austenitic | Stainless Steel | EN 1.4449 (X3CrNiMo18-12-3)
45.6 | 52.9 | 0.0001 | 2 | 0.0001 | 0.02 | 0.0001 | 0.7 | 0.0001 | 0.025 | 0.0001 | 0.01 | 24 | 26 | 21 | 23 | 2 | 2.5 | 0 | 0 | 0 | 0 | 0 | 0 | 0 | 0 | 0.1 | 0.16 | 0 | 0 | 210 | 640 | 280 | 42 | 200 | 0.28 | 80 | 0 | 0 | 0 | 1 | 0 | 0 | 0 | 0 | 0 | 0 | 0 | 0 | 0 | 0 | 0 | Annealed | EN | EN 1.4466 (X1CrNiMoN25-22-2) | Austenitic | Stainless Steel | EN 1.4466 (X1CrNiMoN25-22-2)
65.2 | 74 | 0.0001 | 2 | 0.0001 | 0.08 | 0.0001 | 1 | 0.0001 | 0.045 | 0.0001 | 0.015 | 17 | 19 | 9 | 12 | 0 | 0 | 0 | 0 | 0.0001 | 0.7 | 0 | 0 | 0 | 0 | 0 | 0 | 0 | 0 | 190 | 600 | 220 | 40 | 200 | 0.28 | 77 | 0 | 0 | 0 | 1 | 0 | 0 | 0 | 0 | 0 | 0 | 0 | 0 | 0 | 0 | 0 | Annealed | EN | EN 1.4541 (X6CrNiTi18-10) | Austenitic | Stainless Steel | EN 1.4541 (X6CrNiTi18-10)
51 | 56.3 | 0.0001 | 1 | 0.0001 | 0.02 | 0.0001 | 0.7 | 0.0001 | 0.03 | 0.0001 | 0.01 | 19.5 | 20.5 | 17.5 | 18.5 | 6 | 7 | 0.5 | 1 | 0 | 0 | 0 | 0 | 0 | 0 | 0.18 | 0.25 | 0 | 0 | 230 | 750 | 340 | 39 | 200 | 0.28 | 80 | 0 | 0 | 0 | 1 | 0 | 0 | 0 | 0 | 0 | 0 | 0 | 0 | 0 | 0 | 0 | Annealed | EN | EN 1.4547 (X1CrNiMoCuN20-18-7) | Austenitic | Stainless Steel | EN 1.4547 (X1CrNiMoCuN20-18-7)
64.9 | 74 | 0.0001 | 2 | 0.0001 | 0.08 | 0.0001 | 1 | 0.0001 | 0.045 | 0.0001 | 0.015 | 17 | 19 | 9 | 12 | 0 | 0 | 0 | 0 | 0 | 0 | 0 | 0 | 0 | 0 | 0 | 0 | 0.0001 | 1 | 200 | 620 | 230 | 42 | 200 | 0.28 | 77 | 0 | 0 | 0 | 1 | 0 | 0 | 0 | 0 | 0 | 0 | 0 | 0 | 0 | 0 | 0 | Annealed | EN | EN 1.4550 (X6CrNiNb18-10) | Austenitic | Stainless Steel | EN 1.4550 (X6CrNiNb18-10)
66.8 | 71 | 1.5 | 2 | 0.0001 | 0.035 | 0.0001 | 1 | 0.0001 | 0.045 | 0.0001 | 0.015 | 18 | 19 | 8 | 9 | 0 | 0 | 1.5 | 2 | 0 | 0 | 0 | 0 | 0 | 0 | 0.0001 | 0.1 | 0 | 0 | 180 | 550 | 190 | 50 | 200 | 0.28 | 77 | 0 | 0 | 0 | 1 | 0 | 0 | 0 | 0 | 0 | 0 | 0 | 0 | 0 | 0 | 0 | Annealed | EN | EN 1.4560 (X3CrNiCu19-9-2) | Austenitic | Stainless Steel | EN 1.4560 (X3CrNiCu19-9-2)
63.3 | 71.5 | 0.0001 | 2 | 0.0001 | 0.04 | 0.0001 | 1 | 0.0001 | 0.045 | 0.0001 | 0.015 | 17 | 19 | 8.5 | 10.5 | 0 | 0 | 3 | 4 | 0 | 0 | 0 | 0 | 0 | 0 | 0.0001 | 0.1 | 0 | 0 | 190 | 550 | 200 | 51 | 190 | 0.28 | 76 | 0 | 0 | 0 | 1 | 0 | 0 | 0 | 0 | 0 | 0 | 0 | 0 | 0 | 0 | 0 | Annealed | EN | EN 1.4567 (X3CrNiCu18-9-4) | Austenitic | Stainless Steel | EN 1.4567 (X3CrNiCu18-9-4)
65 | 73.5 | 0.0001 | 2 | 0.0001 | 0.08 | 0.0001 | 1 | 0.0001 | 0.045 | 0.15 | 0.35 | 17 | 19 | 8 | 10 | 0.0001 | 0.6 | 1.4 | 1.8 | 0 | 0 | 0 | 0 | 0 | 0 | 0.0001 | 0.1 | 0 | 0 | 190 | 610 | 210 | 40 | 200 | 0.28 | 77 | 0 | 0 | 0 | 1 | 0 | 0 | 0 | 0 | 0 | 0 | 0 | 0 | 0 | 0 | 0 | Annealed | EN | EN 1.4570 (X6CrNiCuS18-9-2) | Austenitic | Stainless Steel | EN 1.4570 (X6CrNiCuS18-9-2)
61.7 | 71 | 0.0001 | 2 | 0.0001 | 0.08 | 0.0001 | 1 | 0.0001 | 0.045 | 0.0001 | 0.015 | 16.5 | 18.5 | 10.5 | 13.5 | 2 | 2.5 | 0 | 0 | 0.0001 | 0.7 | 0 | 0 | 0 | 0 | 0 | 0 | 0 | 0 | 190 | 600 | 230 | 40 | 200 | 0.28 | 78 | 0 | 0 | 0 | 1 | 0 | 0 | 0 | 0 | 0 | 0 | 0 | 0 | 0 | 0 | 0 | Annealed | EN | EN 1.4571 (X6CrNiMoTi17-12-2) | Austenitic | Stainless Steel | EN 1.4571 (X6CrNiMoTi17-12-2)
62.3 | 68.5 | 0.0001 | 2 | 0.0001 | 0.04 | 0.0001 | 1 | 0.0001 | 0.045 | 0.0001 | 0.015 | 16.5 | 17.5 | 10 | 11 | 2 | 2.5 | 3 | 3.5 | 0 | 0 | 0 | 0 | 0 | 0 | 0.0001 | 0.1 | 0 | 0 | 190 | 550 | 200 | 51 | 200 | 0.28 | 77 | 0 | 0 | 0 | 1 | 0 | 0 | 0 | 0 | 0 | 0 | 0 | 0 | 0 | 0 | 0 | Annealed | EN | EN 1.4578 (X3CrNiCuMo17-11-3-2) | Austenitic | Stainless Steel | EN 1.4578 (X3CrNiCuMo17-11-3-2)
61.4 | 71 | 0.0001 | 2 | 0.0001 | 0.08 | 0.0001 | 1 | 0.0001 | 0.045 | 0.0001 | 0.015 | 16.5 | 18.5 | 10.5 | 13.5 | 2 | 2.5 | 0 | 0 | 0 | 0 | 0 | 0 | 0 | 0 | 0 | 0 | 0.0001 | 1 | 200 | 620 | 250 | 40 | 200 | 0.28 | 78 | 0 | 0 | 0 | 1 | 0 | 0 | 0 | 0 | 0 | 0 | 0 | 0 | 0 | 0 | 0 | Annealed | EN | EN 1.4580 (X6CrNiMoNb17-12-2) | Austenitic | Stainless Steel | EN 1.4580 (X6CrNiMoNb17-12-2)
63 | 76.4 | 6.5 | 9 | 0.0001 | 0.1 | 0.0001 | 2 | 0.0001 | 0.04 | 0.0001 | 0.03 | 15 | 18 | 0.0001 | 3 | 0.0001 | 1 | 2 | 3.5 | 0 | 0 | 0 | 0 | 0 | 0 | 0.1 | 0.3 | 0 | 0 | 210 | 680 | 330 | 45 | 190 | 0.28 | 76 | 0 | 0 | 0 | 1 | 0 | 0 | 0 | 0 | 0 | 0 | 0 | 0 | 0 | 0 | 0 | Annealed | EN | EN 1.4597 (X8CrMnCuN17-8-3) | Austenitic | Stainless Steel | EN 1.4597 (X8CrMnCuN17-8-3)
60.8 | 70.1 | 0.0001 | 2 | 0.0001 | 0.03 | 0.0001 | 1 | 0.0001 | 0.045 | 0.1 | 0.2 | 16.5 | 18.5 | 10 | 13 | 2 | 2.5 | 1.3 | 1.8 | 0 | 0 | 0 | 0 | 0 | 0 | 0.0001 | 0.1 | 0 | 0 | 190 | 600 | 230 | 46 | 200 | 0.28 | 77 | 0 | 0 | 0 | 1 | 0 | 0 | 0 | 0 | 0 | 0 | 0 | 0 | 0 | 0 | 0 | Annealed | EN | EN 1.4598 (X2CrNiMoCuS17-10-2) | Austenitic | Stainless Steel | EN 1.4598 (X2CrNiMoCuS17-10-2)
63.1 | 72.5 | 7 | 9 | 0.0001 | 0.03 | 0.0001 | 1 | 0.0001 | 0.04 | 0.0001 | 0.01 | 14 | 16 | 4.5 | 6 | 0.0001 | 0.8 | 2 | 4 | 0 | 0 | 0 | 0 | 0 | 0 | 0.02 | 0.06 | 0 | 0 | 150 | 500 | 200 | 50 | 190 | 0.28 | 76 | 0 | 0 | 0 | 1 | 0 | 0 | 0 | 0 | 0 | 0 | 0 | 0 | 0 | 0 | 0 | Annealed | EN | EN 1.4615 (X3CrMnNiCu15-8-5-3) | Austenitic | Stainless Steel | EN 1.4615 (X3CrMnNiCu15-8-5-3)
62.7 | 72.5 | 5.5 | 9.5 | 0.0001 | 0.1 | 0.0001 | 1 | 0.0001 | 0.07 | 0.0001 | 0.01 | 16.5 | 18.5 | 4.5 | 5.5 | 0 | 0 | 1 | 2.5 | 0 | 0 | 0 | 0 | 0 | 0 | 0.0001 | 0.15 | 0 | 0 | 200 | 680 | 250 | 51 | 200 | 0.28 | 77 | 1 | 0 | 0 | 0 | 0 | 0 | 0 | 0 | 0 | 0 | 0 | 0 | 0 | 0 | 0 | Hot_Rolled | EN | EN 1.4618 (X9CrMnNiCu17-8-5-2) | Austenitic | Stainless Steel | EN 1.4618 (X9CrMnNiCu17-8-5-2)
62.7 | 72.5 | 5.5 | 9.5 | 0.0001 | 0.1 | 0.0001 | 1 | 0.0001 | 0.07 | 0.0001 | 0.01 | 16.5 | 18.5 | 4.5 | 5.5 | 0 | 0 | 1 | 2.5 | 0 | 0 | 0 | 0 | 0 | 0 | 0.0001 | 0.15 | 0 | 0 | 210 | 700 | 260 | 51 | 200 | 0.28 | 77 | 0 | 1 | 0 | 0 | 0 | 0 | 0 | 0 | 0 | 0 | 0 | 0 | 0 | 0 | 0 | Cold_Rolled | EN | EN 1.4618 (X9CrMnNiCu17-8-5-2) | Austenitic | Stainless Steel | EN 1.4618 (X9CrMnNiCu17-8-5-2)
67.4 | 73.6 | 1.5 | 4 | 0.03 | 0.08 | 0.0001 | 0.5 | 0.0001 | 0.045 | 0.0001 | 0.015 | 18 | 19 | 5.5 | 6.9 | 0 | 0 | 1.3 | 2 | 0 | 0 | 0 | 0 | 0 | 0 | 0.03 | 0.11 | 0 | 0 | 200 | 650 | 260 | 51 | 200 | 0.28 | 77 | 0 | 1 | 0 | 0 | 0 | 0 | 0 | 0 | 0 | 0 | 0 | 0 | 0 | 0 | 0 | Cold_Rolled | EN | EN 1.4640 (X5CrNiCu19-6-2) | Austenitic | Stainless Steel | EN 1.4640 (X5CrNiCu19-6-2)
67.4 | 73.6 | 1.5 | 4 | 0.03 | 0.08 | 0.0001 | 0.5 | 0.0001 | 0.045 | 0.0001 | 0.015 | 18 | 19 | 5.5 | 6.9 | 0 | 0 | 1.3 | 2 | 0 | 0 | 0 | 0 | 0 | 0 | 0.03 | 0.11 | 0 | 0 | 190 | 620 | 240 | 51 | 200 | 0.28 | 77 | 1 | 0 | 0 | 0 | 0 | 0 | 0 | 0 | 0 | 0 | 0 | 0 | 0 | 0 | 0 | Hot_Rolled | EN | EN 1.4640 (X5CrNiCu19-6-2) | Austenitic | Stainless Steel | EN 1.4640 (X5CrNiCu19-6-2)
59 | 67.3 | 10.5 | 12.5 | 0.02 | 0.1 | 0.0001 | 1 | 0.0001 | 0.05 | 0.0001 | 0.015 | 17 | 19 | 3.5 | 4.5 | 0.0001 | 0.5 | 1.5 | 3 | 0 | 0 | 0 | 0 | 0 | 0 | 0.2 | 0.3 | 0 | 0 | 220 | 750 | 430 | 34 | 200 | 0.28 | 77 | 0 | 0 | 0 | 1 | 0 | 0 | 0 | 0 | 0 | 0 | 0 | 0 | 0 | 0 | 0 | Annealed | EN | EN 1.4646 (X6CrMnNiCuN18-12-4-2) | Austenitic | Stainless Steel | EN 1.4646 (X6CrMnNiCuN18-12-4-2)
65.8 | 72.5 | 0.0001 | 2 | 0.0001 | 0.03 | 0.0001 | 1 | 0.0001 | 0.045 | 0.0001 | 0.015 | 18.5 | 20 | 9 | 10 | 0 | 0 | 0.0001 | 1 | 0 | 0 | 0 | 0 | 0 | 0 | 0.0001 | 0.08 | 0 | 0 | 190 | 620 | 240 | 48 | 200 | 0.28 | 77 | 0 | 0 | 0 | 1 | 0 | 0 | 0 | 0 | 0 | 0 | 0 | 0 | 0 | 0 | 0 | Annealed | EN | EN 1.4650 (X2CrNiCu19-10) | Austenitic | Stainless Steel | EN 1.4650 (X2CrNiCu19-10)
61.1 | 68.5 | 0.0001 | 2 | 0.0001 | 0.2 | 1.5 | 2.5 | 0.0001 | 0.045 | 0.0001 | 0.015 | 19 | 21 | 11 | 13 | 0 | 0 | 0 | 0 | 0 | 0 | 0 | 0 | 0 | 0 | 0.0001 | 0.1 | 0 | 0 | 190 | 650 | 260 | 33 | 200 | 0.28 | 77 | 0 | 0 | 0 | 1 | 0 | 0 | 0 | 0 | 0 | 0 | 0 | 0 | 0 | 0 | 0 | Annealed | EN | EN 1.4828 (X15CrNiSi20-12) | Austenitic | Stainless Steel | EN 1.4828 (X15CrNiSi20-12)
58.7 | 66 | 0.0001 | 2 | 0.0001 | 0.15 | 0.0001 | 1 | 0.0001 | 0.045 | 0.0001 | 0.015 | 22 | 24 | 12 | 14 | 0 | 0 | 0 | 0 | 0 | 0 | 0 | 0 | 0 | 0 | 0.0001 | 0.1 | 0 | 0 | 170 | 600 | 240 | 38 | 200 | 0.28 | 78 | 0 | 0 | 0 | 1 | 0 | 0 | 0 | 0 | 0 | 0 | 0 | 0 | 0 | 0 | 0 | Annealed | EN | EN 1.4833 (X12CrNi23-13) | Austenitic | Stainless Steel | EN 1.4833 (X12CrNi23-13)
47.1 | 55.5 | 0.0001 | 2 | 0.0001 | 0.2 | 1.5 | 2.5 | 0.0001 | 0.045 | 0.0001 | 0.015 | 24 | 26 | 19 | 22 | 0 | 0 | 0 | 0 | 0 | 0 | 0 | 0 | 0 | 0 | 0.0001 | 0.1 | 0 | 0 | 190 | 650 | 260 | 32 | 200 | 0.28 | 78 | 0 | 0 | 0 | 1 | 0 | 0 | 0 | 0 | 0 | 0 | 0 | 0 | 0 | 0 | 0 | Annealed | EN | EN 1.4841 (X15CrNiSi25-21) | Austenitic | Stainless Steel | EN 1.4841 (X15CrNiSi25-21)
48.2 | 57 | 0.0001 | 2 | 0.0001 | 0.1 | 0.0001 | 1.5 | 0.0001 | 0.045 | 0.0001 | 0.015 | 24 | 26 | 19 | 22 | 0 | 0 | 0 | 0 | 0 | 0 | 0 | 0 | 0 | 0 | 0.0001 | 0.1 | 0 | 0 | 170 | 600 | 240 | 38 | 200 | 0.28 | 78 | 0 | 0 | 0 | 1 | 0 | 0 | 0 | 0 | 0 | 0 | 0 | 0 | 0 | 0 | 0 | Annealed | EN | EN 1.4845 (X8CrNi25-21) | Austenitic | Stainless Steel | EN 1.4845 (X8CrNi25-21)
54.2 | 61.6 | 8 | 10 | 0.2 | 0.3 | 0.0001 | 1 | 0.0001 | 0.045 | 0.0001 | 0.015 | 24 | 26 | 6 | 8 | 0 | 0 | 0 | 0 | 0 | 0 | 0 | 0 | 0 | 0 | 0.2 | 0.4 | 0 | 0 | 270 | 950 | 560 | 28 | 200 | 0.28 | 79 | 0 | 0 | 0 | 1 | 0 | 0 | 0 | 0 | 0 | 0 | 0 | 0 | 0 | 0 | 0 | Annealed | EN | EN 1.4872 (X25CrMnNiN25-9-7) | Austenitic | Stainless Steel | EN 1.4872 (X25CrMnNiN25-9-7)
65 | 74 | 0.0001 | 2 | 0.0001 | 0.1 | 0.0001 | 1 | 0.0001 | 0.045 | 0.0001 | 0.015 | 17 | 19 | 9 | 12 | 0 | 0 | 0 | 0 | 0.0001 | 0.8 | 0 | 0 | 0 | 0 | 0 | 0 | 0 | 0 | 180 | 610 | 210 | 45 | 200 | 0.28 | 77 | 0 | 0 | 0 | 1 | 0 | 0 | 0 | 0 | 0 | 0 | 0 | 0 | 0 | 0 | 0 | Annealed | EN | EN 1.4878 (X8CrNiTi18-10) | Austenitic | Stainless Steel | EN 1.4878 (X8CrNiTi18-10)
64.6 | 73.6 | 0.0001 | 2 | 0.04 | 0.1 | 0.0001 | 1 | 0.0001 | 0.045 | 0.0001 | 0.015 | 17 | 19 | 9 | 12 | 0 | 0 | 0 | 0 | 0 | 0 | 0 | 0 | 0 | 0 | 0 | 0 | 0.4 | 1.2 | 180 | 610 | 230 | 40 | 200 | 0.28 | 77 | 0 | 0 | 0 | 1 | 0 | 0 | 0 | 0 | 0 | 0 | 0 | 0 | 0 | 0 | 0 | Annealed | EN | EN 1.4912 (X7CrNiNb18-10) | Austenitic | Stainless Steel | EN 1.4912 (X7CrNiNb18-10)
49.1 | 57 | 0.0001 | 2 | 0.04 | 0.08 | 0.0001 | 0.7 | 0.0001 | 0.035 | 0.0001 | 0.015 | 24 | 26 | 19 | 22 | 0 | 0 | 0 | 0 | 0 | 0 | 0 | 0 | 0 | 0 | 0.0001 | 0.1 | 0 | 0 | 170 | 630 | 220 | 38 | 200 | 0.27 | 79 | 0 | 0 | 0 | 1 | 0 | 0 | 0 | 0 | 0 | 0 | 0 | 0 | 0 | 0 | 0 | Annealed | EN | EN 1.4951 (X6CrNi25-20) | Austenitic | Stainless Steel | EN 1.4951 (X6CrNi25-20)
65.6 | 72.3 | 0.0001 | 1.5 | 0.04 | 0.1 | 0.3 | 0.6 | 0.0001 | 0.035 | 0.0001 | 0.015 | 15 | 17 | 12 | 14 | 0 | 0 | 0 | 0 | 0 | 0 | 0 | 0 | 0 | 0 | 0 | 0 | 0.4 | 1.2 | 180 | 610 | 220 | 39 | 200 | 0.28 | 76 | 0 | 0 | 0 | 1 | 0 | 0 | 0 | 0 | 0 | 0 | 0 | 0 | 0 | 0 | 0 | Annealed | EN | EN 1.4961 (X8CrNiNb16-13) | Austenitic | Stainless Steel | EN 1.4961 (X8CrNiNb16-13)
59.6 | 66.7 | 0.0001 | 1.5 | 0.04 | 0.1 | 0.3 | 0.6 | 0.0001 | 0.035 | 0.0001 | 0.015 | 15.5 | 17.5 | 15.5 | 17.5 | 1.6 | 2 | 0 | 0 | 0 | 0 | 0 | 0 | 0 | 0 | 0 | 0 | 0.4 | 1.2 | 190 | 610 | 240 | 39 | 200 | 0.28 | 77 | 0 | 0 | 0 | 1 | 0 | 0 | 0 | 0 | 0 | 0 | 0 | 0 | 0 | 0 | 0 | Annealed | EN | EN 1.4981 (X8CrNiMoNb16-16) | Austenitic | Stainless Steel | EN 1.4981 (X8CrNiMoNb16-16)
62.1 | 69.5 | 0.0001 | 1.5 | 0.04 | 0.1 | 0.3 | 0.6 | 0.0001 | 0.035 | 0.0001 | 0.015 | 15.5 | 17.5 | 12.5 | 14.5 | 1.1 | 1.5 | 0 | 0 | 0 | 0 | 0 | 0 | 0.6 | 0.85 | 0.06 | 0.14 | 0.4 | 1.2 | 190 | 640 | 290 | 34 | 200 | 0.28 | 77 | 0 | 0 | 0 | 1 | 0 | 0 | 0 | 0 | 0 | 0 | 0 | 0 | 0 | 0 | 0 | Annealed | EN | EN 1.4988 (X8CrNiMoVNb16-13) | Austenitic | Stainless Steel | EN 1.4988 (X8CrNiMoVNb16-13)
65.6 | 73.9 | 4 | 6 | 0.0001 | 0.15 | 3 | 4 | 0.0001 | 0.04 | 0.0001 | 0.04 | 15 | 18 | 4 | 6 | 0 | 0 | 0 | 0 | 0 | 0 | 0 | 0 | 0 | 0 | 0.08 | 0.2 | 0 | 0 | 250 | 980 | 390 | 46 | 190 | 0.28 | 76 | 0 | 0 | 0 | 1 | 0 | 0 | 0 | 0 | 0 | 0 | 0 | 0 | 0 | 0 | 0 | Annealed | UNS | UNS S20161 | Austenitic | Stainless Steel | UNS S20161
66.1 | 74.4 | 5 | 7 | 0.0001 | 0.12 | 0.0001 | 1 | 0.0001 | 0.045 | 0.0001 | 0.03 | 17 | 18 | 2 | 4 | 0 | 0 | 1.5 | 3.5 | 0 | 0 | 0 | 0 | 0 | 0 | 0.1 | 0.25 | 0 | 0 | 210 | 710 | 350 | 46 | 200 | 0.28 | 76 | 0 | 0 | 0 | 1 | 0 | 0 | 0 | 0 | 0 | 0 | 0 | 0 | 0 | 0 | 0 | Annealed | UNS | UNS S20431 | Austenitic | Stainless Steel | UNS S20431
66.7 | 74 | 3 | 5 | 0.0001 | 0.08 | 0.0001 | 1 | 0.0001 | 0.045 | 0.0001 | 0.03 | 17 | 18 | 4 | 6 | 0 | 0 | 2 | 3 | 0 | 0 | 0 | 0 | 0 | 0 | 0.05 | 0.2 | 0 | 0 | 170 | 580 | 230 | 45 | 200 | 0.28 | 76 | 0 | 0 | 0 | 1 | 0 | 0 | 0 | 0 | 0 | 0 | 0 | 0 | 0 | 0 | 0 | Annealed | UNS | UNS S20432 | Austenitic | Stainless Steel | UNS S20432
64.1 | 72.4 | 5.5 | 7.5 | 0.0001 | 0.08 | 0.0001 | 1 | 0.0001 | 0.045 | 0.0001 | 0.03 | 17 | 18 | 3.5 | 5.5 | 0 | 0 | 1.5 | 3.5 | 0 | 0 | 0 | 0 | 0 | 0 | 0.1 | 0.25 | 0 | 0 | 190 | 630 | 270 | 46 | 200 | 0.28 | 76 | 0 | 0 | 0 | 1 | 0 | 0 | 0 | 0 | 0 | 0 | 0 | 0 | 0 | 0 | 0 | Annealed | UNS | UNS S20433 | Austenitic | Stainless Steel | UNS S20433
52.1 | 62.1 | 4 | 6 | 0.0001 | 0.06 | 0.0001 | 0.75 | 0.0001 | 0.04 | 0.0001 | 0.03 | 20.5 | 23.5 | 11.5 | 13.5 | 1.5 | 3 | 0 | 0 | 0 | 0 | 0 | 0 | 0.1 | 0.3 | 0.2 | 0.4 | 0.1 | 0.3 | 240 | 790 | 460 | 23 | 200 | 0.28 | 79 | 1 | 0 | 0 | 0 | 0 | 0 | 0 | 0 | 0 | 0 | 0 | 0 | 0 | 0 | 0 | Hot_Rolled | UNS | UNS S20910 | Austenitic | Stainless Steel | UNS S20910
57.3 | 63.7 | 14 | 16 | 0.0001 | 0.12 | 0.0001 | 1 | 0.0001 | 0.06 | 0.0001 | 0.03 | 17 | 19 | 5 | 6 | 0 | 0 | 0 | 0 | 0 | 0 | 0 | 0 | 0 | 0 | 0.35 | 0.5 | 0 | 0 | 250 | 830 | 430 | 46 | 200 | 0.28 | 77 | 0 | 0 | 0 | 1 | 0 | 0 | 0 | 0 | 0 | 0 | 0 | 0 | 0 | 0 | 0 | Annealed | UNS | UNS S21460 (XM-14) | Austenitic | Stainless Steel | UNS S21460 (XM-14)
57.6 | 67.8 | 7.5 | 9 | 0.0001 | 0.08 | 0.0001 | 0.75 | 0.0001 | 0.045 | 0.0001 | 0.03 | 17.5 | 22 | 5 | 7 | 2 | 3 | 0 | 0 | 0 | 0 | 0 | 0 | 0 | 0 | 0.25 | 0.5 | 0 | 0 | 200 | 710 | 390 | 46 | 200 | 0.28 | 79 | 0 | 0 | 0 | 1 | 0 | 0 | 0 | 0 | 0 | 0 | 0 | 0 | 0 | 0 | 0 | Annealed | UNS | UNS S21600 (XM-17) | Austenitic | Stainless Steel | UNS S21600 (XM-17)
57.6 | 67.8 | 7.5 | 9 | 0.0001 | 0.03 | 0.0001 | 0.75 | 0.0001 | 0.045 | 0.0001 | 0.03 | 17.5 | 22 | 5 | 7 | 2 | 3 | 0 | 0 | 0 | 0 | 0 | 0 | 0 | 0 | 0.25 | 0.5 | 0 | 0 | 200 | 690 | 390 | 45 | 200 | 0.28 | 79 | 0 | 0 | 0 | 1 | 0 | 0 | 0 | 0 | 0 | 0 | 0 | 0 | 0 | 0 | 0 | Annealed | UNS | UNS S21603 (XM-18) | Austenitic | Stainless Steel | UNS S21603 (XM-18)
63 | 74.3 | 3.5 | 6.5 | 0.0001 | 0.08 | 0.0001 | 1 | 0.0001 | 0.06 | 0.0001 | 0.03 | 17.5 | 19.5 | 4 | 6.5 | 0.5 | 2 | 0 | 0 | 0 | 0 | 0 | 0 | 0 | 0 | 0.08 | 0.3 | 0.1 | 1 | 230 | 740 | 350 | 46 | 200 | 0.28 | 78 | 0 | 0 | 0 | 1 | 0 | 0 | 0 | 0 | 0 | 0 | 0 | 0 | 0 | 0 | 0 | Annealed | UNS | UNS S21640 | Austenitic | Stainless Steel | UNS S21640
59.1 | 65.4 | 7 | 9 | 0.0001 | 0.1 | 3.5 | 4.5 | 0.0001 | 0.06 | 0.0001 | 0.03 | 16 | 18 | 8 | 9 | 0 | 0 | 0 | 0 | 0 | 0 | 0 | 0 | 0 | 0 | 0.08 | 0.18 | 0 | 0 | 210 | 740 | 390 | 40 | 190 | 0.28 | 75 | 0 | 0 | 0 | 1 | 0 | 0 | 0 | 0 | 0 | 0 | 0 | 0 | 0 | 0 | 0 | Annealed | UNS | UNS S21800 (Alloy 218) | Austenitic | Stainless Steel | UNS S21800 (Alloy 218)
59.4 | 67.4 | 8 | 10 | 0.0001 | 0.08 | 0.0001 | 1 | 0.0001 | 0.045 | 0.0001 | 0.03 | 19 | 21.5 | 5.5 | 7.5 | 0 | 0 | 0 | 0 | 0 | 0 | 0 | 0 | 0 | 0 | 0.15 | 0.4 | 0 | 0 | 220 | 710 | 390 | 50 | 200 | 0.28 | 78 | 0 | 0 | 0 | 1 | 0 | 0 | 0 | 0 | 0 | 0 | 0 | 0 | 0 | 0 | 0 | Annealed | UNS | UNS S21900 (XM-10) | Austenitic | Stainless Steel | UNS S21900 (XM-10)
59.5 | 67.4 | 8 | 10 | 0.0001 | 0.04 | 0.0001 | 1 | 0.0001 | 0.045 | 0.0001 | 0.03 | 19 | 21.5 | 5.5 | 7.5 | 0 | 0 | 0 | 0 | 0 | 0 | 0 | 0 | 0 | 0 | 0.15 | 0.4 | 0 | 0 | 210 | 700 | 390 | 51 | 200 | 0.28 | 78 | 0 | 0 | 0 | 1 | 0 | 0 | 0 | 0 | 0 | 0 | 0 | 0 | 0 | 0 | 0 | Annealed | UNS | UNS S21904 (XM-11) | Austenitic | Stainless Steel | UNS S21904 (XM-11)
61.5 | 69 | 11.5 | 14.5 | 0.0001 | 0.08 | 0.0001 | 0.75 | 0.0001 | 0.06 | 0.0001 | 0.03 | 17 | 19 | 2.3 | 3.7 | 0 | 0 | 0 | 0 | 0 | 0 | 0 | 0 | 0 | 0 | 0.2 | 0.4 | 0 | 0 | 210 | 770 | 430 | 39 | 200 | 0.28 | 77 | 0 | 0 | 0 | 1 | 0 | 0 | 0 | 0 | 0 | 0 | 0 | 0 | 0 | 0 | 0 | Annealed | UNS | UNS S24000 (XM-29) | Austenitic | Stainless Steel | UNS S24000 (XM-29)
57.7 | 64.1 | 17 | 19 | 0.0001 | 0.15 | 0.0001 | 1 | 0.0001 | 0.045 | 0.0001 | 0.03 | 17 | 19 | 0 | 0 | 0.75 | 1.3 | 0.75 | 1.3 | 0 | 0 | 0 | 0 | 0 | 0 | 0.4 | 0.6 | 0 | 0 | 260 | 870 | 460 | 45 | 200 | 0.28 | 77 | 0 | 0 | 0 | 1 | 0 | 0 | 0 | 0 | 0 | 0 | 0 | 0 | 0 | 0 | 0 | Annealed | UNS | UNS S28200 | Austenitic | Stainless Steel | UNS S28200
66.9 | 75.5 | 0.0001 | 2 | 0.0001 | 0.08 | 0.0001 | 1 | 0.0001 | 0.045 | 0.0001 | 0.03 | 16 | 18 | 7 | 9 | 0 | 0 | 1.5 | 3 | 0 | 0 | 0 | 0 | 0 | 0 | 0 | 0 | 0 | 0 | 160 | 510 | 170 | 51 | 190 | 0.28 | 77 | 0 | 0 | 0 | 1 | 0 | 0 | 0 | 0 | 0 | 0 | 0 | 0 | 0 | 0 | 0 | Annealed | UNS | UNS S30435 | Austenitic | Stainless Steel | UNS S30435
66.3 | 73.8 | 0.0001 | 2 | 0.0001 | 0.08 | 0.0001 | 0.75 | 0.0001 | 0.045 | 0.0001 | 0.03 | 18 | 20 | 8 | 10.5 | 0 | 0 | 0 | 0 | 0 | 0 | 0 | 0 | 0 | 0 | 0.16 | 0.3 | 0 | 0 | 210 | 660 | 310 | 34 | 200 | 0.28 | 77 | 0 | 0 | 0 | 1 | 0 | 0 | 0 | 0 | 0 | 0 | 0 | 0 | 0 | 0 | 0 | Annealed | UNS | UNS S30452 (XM-21) | Austenitic | Stainless Steel | UNS S30452 (XM-21)
52.1 | 62.1 | 4 | 6 | 0.0001 | 0.06 | 0.0001 | 0.75 | 0.0001 | 0.04 | 0.0001 | 0.03 | 20.5 | 23.5 | 11.5 | 13.5 | 1.5 | 3 | 0 | 0 | 0 | 0 | 0 | 0 | 0.1 | 0.3 | 0.2 | 0.4 | 0.1 | 0.3 | 230 | 780 | 430 | 39 | 200 | 0.28 | 79 | 0 | 0 | 0 | 1 | 0 | 0 | 0 | 0 | 0 | 0 | 0 | 0 | 0 | 0 | 0 | Annealed | ASTM | ASTM A276 Grade S20910 | Austenitic | Stainless Steel | ASTM A276 Grade S20910
66.67 | 75 | 0.0001 | 2 | 0.0001 | 0.15 | 0.0001 | 1 | 0.0001 | 0.05 | 0.0001 | 0.03 | 17 | 19 | 8 | 10 | 0 | 0 | 0.0001 | 1 | 0 | 0 | 0 | 0 | 0 | 0 | 0.0001 | 0.1 | 0 | 0 | 147 | 620 | 275 | 50 | 193 | 0.28 | 77 | 0 | 0 | 0 | 1 | 0 | 0 | 0 | 0 | 0 | 0 | 0 | 0 | 0 | 0 | 0 | Annealed | ASTM | ASTM A493 Grade 302 | Austenitic | Stainless Steel | ASTM A493 Grade 302
84.7 | 88.5 | 0.0001 | 1 | 0.0001 | 0.15 | 0.0001 | 0.5 | 0.0001 | 0.04 | 0.0001 | 0.03 | 11.5 | 13 | 0.0001 | 0.6 | 0 | 0 | 0 | 0 | 0 | 0 | 0 | 0 | 0 | 0 | 0 | 0 | 0 | 0 | 240 | 780 | 570 | 16 | 190 | 0.28 | 76 | 0 | 0 | 0 | 0 | 0 | 0 | 0 | 0 | 0 | 0 | 0 | 0 | 0 | 0 | 1 | Hardened | AISI | AISI 403 (Hardened) | Martensitic | Stainless Steel | AISI 403 (Hardened)
84.7 | 88.5 | 0.0001 | 1 | 0.0001 | 0.15 | 0.0001 | 0.5 | 0.0001 | 0.04 | 0.0001 | 0.03 | 11.5 | 13 | 0.0001 | 0.6 | 0 | 0 | 0 | 0 | 0 | 0 | 0 | 0 | 0 | 0 | 0 | 0 | 0 | 0 | 190 | 530 | 280 | 25 | 190 | 0.28 | 76 | 0 | 0 | 0 | 1 | 0 | 0 | 0 | 0 | 0 | 0 | 0 | 0 | 0 | 0 | 0 | Annealed | AISI | AISI 403 (Annealed) | Martensitic | Stainless Steel | AISI 403 (Annealed)
83.5 | 88.4 | 0.0001 | 1 | 0.08 | 0.15 | 0.0001 | 1 | 0.0001 | 0.04 | 0.0001 | 0.03 | 11.5 | 13.5 | 0.0001 | 0.75 | 0 | 0 | 0 | 0 | 0 | 0 | 0 | 0 | 0 | 0 | 0 | 0 | 0 | 0 | 190 | 520 | 290 | 22 | 190 | 0.28 | 76 | 0 | 0 | 0 | 1 | 0 | 0 | 0 | 0 | 0 | 0 | 0 | 0 | 0 | 0 | 0 | Annealed | AISI | AISI 410 (Annealed) | Martensitic | Stainless Steel | AISI 410 (Annealed)
83.5 | 88.4 | 0.0001 | 1 | 0.08 | 0.15 | 0.0001 | 1 | 0.0001 | 0.04 | 0.0001 | 0.03 | 11.5 | 13.5 | 0.0001 | 0.75 | 0 | 0 | 0 | 0 | 0 | 0 | 0 | 0 | 0 | 0 | 0 | 0 | 0 | 0 | 240 | 770 | 580 | 16 | 190 | 0.28 | 76 | 0 | 0 | 0 | 0 | 0 | 0 | 0 | 0 | 0 | 0 | 0 | 0 | 0 | 0 | 1 | Hardened | AISI | AISI 410 (Hardened) | Martensitic | Stainless Steel | AISI 410 (Hardened)
84.5 | 89 | 0.0001 | 1 | 0.0001 | 0.18 | 0.0001 | 1 | 0.0001 | 0.04 | 0.0001 | 0.03 | 11 | 13 | 0 | 0 | 0 | 0 | 0 | 0 | 0 | 0 | 0 | 0 | 0 | 0 | 0 | 0 | 0.05 | 0.3 | 200 | 550 | 310 | 15 | 190 | 0.28 | 76 | 0 | 0 | 0 | 1 | 0 | 0 | 0 | 0 | 0 | 0 | 0 | 0 | 0 | 0 | 0 | Annealed | AISI | AISI 410Cb (Annealed) | Martensitic | Stainless Steel | AISI 410Cb (Annealed)
84.5 | 89 | 0.0001 | 1 | 0.0001 | 0.18 | 0.0001 | 1 | 0.0001 | 0.04 | 0.0001 | 0.03 | 11 | 13 | 0 | 0 | 0 | 0 | 0 | 0 | 0 | 0 | 0 | 0 | 0 | 0 | 0 | 0 | 0.05 | 0.3 | 270 | 960 | 790 | 15 | 190 | 0.28 | 76 | 0 | 0 | 0 | 0 | 0 | 0 | 0 | 0 | 1 | 0 | 0 | 0 | 0 | 1 | 0 | Quenched & Temper | AISI | AISI 410Cb (Q & T) | Martensitic | Stainless Steel | AISI 410Cb (Q & T)
83.8 | 88.5 | 0.0001 | 1 | 0.0001 | 0.08 | 0.0001 | 1 | 0.0001 | 0.04 | 0.0001 | 0.03 | 11.5 | 13.5 | 0.0001 | 0.6 | 0 | 0 | 0 | 0 | 0 | 0 | 0 | 0 | 0 | 0 | 0 | 0 | 0 | 0 | 160 | 480 | 250 | 25 | 190 | 0.28 | 76 | 0 | 0 | 0 | 1 | 0 | 0 | 0 | 0 | 0 | 0 | 0 | 0 | 0 | 0 | 0 | Annealed | AISI | AISI 410S | Martensitic | Stainless Steel | AISI 410S
81.8 | 87.3 | 0.0001 | 1 | 0.0001 | 0.15 | 0.0001 | 1 | 0.0001 | 0.04 | 0.0001 | 0.03 | 11.5 | 13.5 | 1.3 | 2.5 | 0 | 0 | 0 | 0 | 0 | 0 | 0 | 0 | 0 | 0 | 0 | 0 | 0 | 0 | 210 | 960 | 790 | 17 | 190 | 0.28 | 76 | 0 | 0 | 0 | 0 | 0 | 0 | 0 | 0 | 0 | 0 | 0 | 0 | 0 | 0 | 1 | Hardened | AISI | AISI 414 (Hardened) | Martensitic | Stainless Steel | AISI 414 (Hardened)
81.8 | 87.3 | 0.0001 | 1 | 0.0001 | 0.15 | 0.0001 | 1 | 0.0001 | 0.04 | 0.0001 | 0.03 | 11.5 | 13.5 | 1.3 | 2.5 | 0 | 0 | 0 | 0 | 0 | 0 | 0 | 0 | 0 | 0 | 0 | 0 | 0 | 0 | 280 | 900 | 700 | 17 | 190 | 0.28 | 76 | 0 | 0 | 0 | 0 | 0 | 0 | 0 | 0 | 0 | 0 | 0 | 0 | 0 | 1 | 0 | Temper | AISI | AISI 414 (Temper) | Martensitic | Stainless Steel | AISI 414 (Temper)
77.8 | 84 | 0.5 | 1 | 0.0001 | 0.05 | 0.0001 | 0.6 | 0.0001 | 0.03 | 0.0001 | 0.03 | 11.5 | 14 | 3.5 | 5.5 | 0.5 | 1 | 0 | 0 | 0 | 0 | 0 | 0 | 0 | 0 | 0 | 0 | 0 | 0 | 260 | 900 | 700 | 17 | 200 | 0.28 | 76 | 0 | 0 | 0 | 0 | 0 | 0 | 1 | 0 | 0 | 0 | 0 | 0 | 0 | 1 | 0 | Normalised & Temper | AISI | AISI 415 (S41500) | Martensitic | Stainless Steel | AISI 415 (S41500)
83.2 | 87.9 | 0.0001 | 1.3 | 0.0001 | 0.15 | 0.0001 | 1 | 0.0001 | 0.06 | 0.15 | 0.35 | 12 | 14 | 0 | 0 | 0 | 0 | 0 | 0 | 0 | 0 | 0 | 0 | 0 | 0 | 0 | 0 | 0 | 0 | 230 | 510 | 290 | 31 | 190 | 0.28 | 76 | 0 | 0 | 0 | 1 | 0 | 0 | 0 | 0 | 0 | 0 | 0 | 0 | 0 | 0 | 0 | Annealed | AISI | AISI 416 (Annealed) | Martensitic | Stainless Steel | AISI 416 (Annealed)
83.2 | 87.9 | 0.0001 | 1.3 | 0.0001 | 0.15 | 0.0001 | 1 | 0.0001 | 0.06 | 0.15 | 0.35 | 12 | 14 | 0 | 0 | 0 | 0 | 0 | 0 | 0 | 0 | 0 | 0 | 0 | 0 | 0 | 0 | 0 | 0 | 320 | 800 | 600 | 13 | 190 | 0.28 | 76 | 0 | 0 | 0 | 0 | 0 | 0 | 0 | 0 | 0 | 0 | 0 | 0 | 0 | 0 | 1 | Hardened | AISI | AISI 416 (Hardened) | Martensitic | Stainless Steel | AISI 416 (Hardened)
82.3 | 87.9 | 0.0001 | 1 | 0.15 | 0.4 | 0.0001 | 1 | 0.0001 | 0.04 | 0.0001 | 0.03 | 12 | 14 | 0.0001 | 0.75 | 0.0001 | 0.5 | 0 | 0 | 0 | 0 | 0 | 0 | 0 | 0 | 0 | 0 | 0 | 0 | 190 | 690 | 380 | 15 | 190 | 0.28 | 76 | 0 | 0 | 0 | 1 | 0 | 0 | 0 | 0 | 0 | 0 | 0 | 0 | 0 | 0 | 0 | Annealed | AISI | AISI 420 (Annealed) | Martensitic | Stainless Steel | AISI 420 (Annealed)
82.3 | 87.9 | 0.0001 | 1 | 0.15 | 0.4 | 0.0001 | 1 | 0.0001 | 0.04 | 0.0001 | 0.03 | 12 | 14 | 0.0001 | 0.75 | 0.0001 | 0.5 | 0 | 0 | 0 | 0 | 0 | 0 | 0 | 0 | 0 | 0 | 0 | 0 | 390 | 1720 | 1310 | 8 | 190 | 0.28 | 76 | 0 | 0 | 0 | 0 | 0 | 0 | 0 | 0 | 0 | 0 | 0 | 0 | 0 | 0 | 1 | Hardened | AISI | AISI 420 (Hardened) | Martensitic | Stainless Steel | AISI 420 (Hardened)
82.4 | 87.6 | 0.0001 | 1.3 | 0.3 | 0.4 | 0.0001 | 1 | 0.0001 | 0.06 | 0.15 | 0.35 | 12 | 14 | 0 | 0 | 0.0001 | 0.5 | 0 | 0 | 0 | 0 | 0 | 0 | 0 | 0 | 0 | 0 | 0 | 0 | 230 | 740 | 430 | 18 | 190 | 0.28 | 76 | 0 | 0 | 0 | 1 | 0 | 0 | 0 | 0 | 0 | 0 | 0 | 0 | 0 | 0 | 0 | Annealed | AISI | AISI 420F (S42020) | Martensitic | Stainless Steel | AISI 420F (S42020)
78.2 | 83.8 | 0.0001 | 1 | 0.0001 | 0.2 | 0.0001 | 1 | 0.0001 | 0.04 | 0.0001 | 0.03 | 15 | 17 | 1.3 | 2.5 | 0 | 0 | 0 | 0 | 0 | 0 | 0 | 0 | 0 | 0 | 0 | 0 | 0 | 0 | 310 | 1380 | 1040 | 15 | 200 | 0.28 | 77 | 0 | 0 | 0 | 0 | 0 | 0 | 0 | 0 | 0 | 0 | 0 | 0 | 0 | 0 | 1 | Hardened | AISI | AISI 431 (Hardened) | Martensitic | Stainless Steel | AISI 431 (Hardened)
78.2 | 83.8 | 0.0001 | 1 | 0.0001 | 0.2 | 0.0001 | 1 | 0.0001 | 0.04 | 0.0001 | 0.03 | 15 | 17 | 1.3 | 2.5 | 0 | 0 | 0 | 0 | 0 | 0 | 0 | 0 | 0 | 0 | 0 | 0 | 0 | 0 | 250 | 890 | 710 | 17 | 200 | 0.28 | 77 | 0 | 0 | 0 | 0 | 0 | 0 | 0 | 0 | 0 | 0 | 0 | 0 | 0 | 1 | 0 | Temper | AISI | AISI 431 (Temper) | Martensitic | Stainless Steel | AISI 431 (Temper)
78.4 | 83.4 | 0.0001 | 1 | 0.6 | 0.75 | 0.0001 | 1 | 0.0001 | 0.04 | 0.0001 | 0.015 | 16 | 18 | 0 | 0 | 0.0001 | 0.75 | 0 | 0 | 0 | 0 | 0 | 0 | 0 | 0 | 0 | 0 | 0 | 0 | 230 | 730 | 420 | 20 | 200 | 0.28 | 77 | 0 | 0 | 0 | 1 | 0 | 0 | 0 | 0 | 0 | 0 | 0 | 0 | 0 | 0 | 0 | Annealed | AISI | AISI 440A (Annealed) | Martensitic | Stainless Steel | AISI 440A (Annealed)
78.4 | 83.4 | 0.0001 | 1 | 0.6 | 0.75 | 0.0001 | 1 | 0.0001 | 0.04 | 0.0001 | 0.015 | 16 | 18 | 0 | 0 | 0.0001 | 0.75 | 0 | 0 | 0 | 0 | 0 | 0 | 0 | 0 | 0 | 0 | 0 | 0 | 510 | 1790 | 1650 | 5 | 200 | 0.28 | 77 | 0 | 0 | 0 | 0 | 0 | 0 | 0 | 0 | 0 | 0 | 0 | 0 | 0 | 0 | 1 | Hardened | AISI | AISI 440A (Hardened) | Martensitic | Stainless Steel | AISI 440A (Hardened)
78.2 | 83.3 | 0.0001 | 1 | 0.75 | 1 | 0.0001 | 1 | 0.0001 | 0.04 | 0.0001 | 0.015 | 16 | 18 | 0 | 0 | 0.0001 | 0.75 | 0 | 0 | 0 | 0 | 0 | 0 | 0 | 0 | 0 | 0 | 0 | 0 | 240 | 740 | 430 | 18 | 200 | 0.28 | 77 | 0 | 0 | 0 | 1 | 0 | 0 | 0 | 0 | 0 | 0 | 0 | 0 | 0 | 0 | 0 | Annealed | AISI | AISI 440B (Annealed) | Martensitic | Stainless Steel | AISI 440B (Annealed)
78.2 | 83.3 | 0.0001 | 1 | 0.75 | 1 | 0.0001 | 1 | 0.0001 | 0.04 | 0.0001 | 0.015 | 16 | 18 | 0 | 0 | 0.0001 | 0.75 | 0 | 0 | 0 | 0 | 0 | 0 | 0 | 0 | 0 | 0 | 0 | 0 | 550 | 1930 | 1860 | 3 | 200 | 0.28 | 77 | 0 | 0 | 0 | 0 | 0 | 0 | 0 | 0 | 0 | 0 | 0 | 0 | 0 | 0 | 1 | Hardened | AISI | AISI 440B (Hardened) | Martensitic | Stainless Steel | AISI 440B (Hardened)
78 | 83.1 | 0.0001 | 1 | 1 | 1.2 | 0.0001 | 1 | 0.0001 | 0.04 | 0.0001 | 0.015 | 16 | 18 | 0 | 0 | 0.0001 | 0.75 | 0 | 0 | 0 | 0 | 0 | 0 | 0 | 0 | 0 | 0 | 0 | 0 | 210 | 710 | 450 | 14 | 200 | 0.28 | 76 | 0 | 0 | 0 | 1 | 0 | 0 | 0 | 0 | 0 | 0 | 0 | 0 | 0 | 0 | 0 | Annealed | AISI | AISI 440C (Annealed) | Martensitic | Stainless Steel | AISI 440C (Annealed)
78 | 83.1 | 0.0001 | 1 | 1 | 1.2 | 0.0001 | 1 | 0.0001 | 0.04 | 0.0001 | 0.015 | 16 | 18 | 0 | 0 | 0.0001 | 0.75 | 0 | 0 | 0 | 0 | 0 | 0 | 0 | 0 | 0 | 0 | 0 | 0 | 580 | 1970 | 1900 | 2 | 200 | 0.28 | 76 | 0 | 0 | 0 | 0 | 0 | 0 | 0 | 0 | 0 | 0 | 0 | 0 | 0 | 0 | 1 | Hardened | AISI | AISI 440C (Hardened) | Martensitic | Stainless Steel | AISI 440C (Hardened)
81.2 | 87.1 | 0.0001 | 1 | 0.0001 | 0.15 | 0.0001 | 1 | 0.0001 | 0.02 | 0.0001 | 0.02 | 11.5 | 13.5 | 1 | 2 | 0.4 | 0.6 | 0.0001 | 0.5 | 0 | 0 | 0 | 0 | 0 | 0 | 0 | 0 | 0 | 0 | 260 | 850 | 710 | 18 | 190 | 0.28 | 76 | 0 | 0 | 0 | 1 | 0 | 0 | 0 | 0 | 0 | 0 | 0 | 0 | 0 | 0 | 0 | Annealed | ASTM | ASTM A182 Grade F6b | Martensitic | Stainless Steel | ASTM A182 Grade F6b
82.4 | 87.8 | 0.0001 | 1.5 | 0.06 | 0.15 | 0.0001 | 1 | 0.0001 | 0.04 | 0.15 | 0.35 | 12 | 14 | 0 | 0 | 0.0001 | 0.6 | 0 | 0 | 0 | 0 | 0 | 0 | 0 | 0 | 0 | 0 | 0 | 0 | 190 | 630 | 370 | 21 | 190 | 0.28 | 76 | 0 | 0 | 0 | 1 | 0 | 0 | 0 | 0 | 0 | 0 | 0 | 0 | 0 | 0 | 0 | Annealed | EN | EN 1.4005 (Annealed) | Martensitic | Stainless Steel | EN 1.4005 (Annealed)
82.4 | 87.8 | 0.0001 | 1.5 | 0.06 | 0.15 | 0.0001 | 1 | 0.0001 | 0.04 | 0.15 | 0.35 | 12 | 14 | 0 | 0 | 0.0001 | 0.6 | 0 | 0 | 0 | 0 | 0 | 0 | 0 | 0 | 0 | 0 | 0 | 0 | 220 | 750 | 500 | 13 | 190 | 0.28 | 76 | 0 | 0 | 0 | 0 | 0 | 0 | 0 | 0 | 1 | 0 | 0 | 0 | 0 | 0 | 1 | Quenched & Temper | EN | EN 1.4005 (Q & T) | Martensitic | Stainless Steel | EN 1.4005 (Q & T)
83.1 | 88.4 | 0.0001 | 1.5 | 0.08 | 0.15 | 0.0001 | 1 | 0.0001 | 0.04 | 0.0001 | 0.015 | 11.5 | 13.5 | 0.0001 | 0.75 | 0 | 0 | 0 | 0 | 0 | 0 | 0 | 0 | 0 | 0 | 0 | 0 | 0 | 0 | 190 | 590 | 230 | 23 | 190 | 0.28 | 76 | 0 | 0 | 0 | 1 | 0 | 0 | 0 | 0 | 0 | 0 | 0 | 0 | 0 | 0 | 0 | Annealed | EN | EN 1.4006 (Annealed) | Martensitic | Stainless Steel | EN 1.4006 (Annealed)
83.1 | 88.4 | 0.0001 | 1.5 | 0.08 | 0.15 | 0.0001 | 1 | 0.0001 | 0.04 | 0.0001 | 0.015 | 11.5 | 13.5 | 0.0001 | 0.75 | 0 | 0 | 0 | 0 | 0 | 0 | 0 | 0 | 0 | 0 | 0 | 0 | 0 | 0 | 200 | 650 | 450 | 17 | 190 | 0.28 | 76 | 0 | 0 | 0 | 0 | 0 | 0 | 0 | 0 | 1 | 0 | 0 | 0 | 0 | 0 | 1 | Quenched & Temper | EN | EN 1.4006 (Q & T) | Martensitic | Stainless Steel | EN 1.4006 (Q & T)
83.2 | 87.8 | 0.0001 | 1.5 | 0.16 | 0.25 | 0.0001 | 1 | 0.0001 | 0.04 | 0.0001 | 0.015 | 12 | 14 | 0 | 0 | 0 | 0 | 0 | 0 | 0 | 0 | 0 | 0 | 0 | 0 | 0 | 0 | 0 | 0 | 200 | 630 | 390 | 17 | 190 | 0.28 | 76 | 0 | 0 | 0 | 1 | 0 | 0 | 0 | 0 | 0 | 0 | 0 | 0 | 0 | 0 | 0 | Annealed | EN | EN 1.4021 | Martensitic | Stainless Steel | EN 1.4021
83.8 | 87.9 | 0.0001 | 1 | 0.12 | 0.17 | 0.0001 | 1 | 0.0001 | 0.04 | 0.0001 | 0.015 | 12 | 14 | 0 | 0 | 0 | 0 | 0 | 0 | 0 | 0 | 0 | 0 | 0 | 0 | 0 | 0 | 0 | 0 | 180 | 590 | 330 | 22 | 190 | 0.28 | 76 | 0 | 0 | 0 | 1 | 0 | 0 | 0 | 0 | 0 | 0 | 0 | 0 | 0 | 0 | 0 | Annealed | EN | EN 1.4024 | Martensitic | Stainless Steel | EN 1.4024
83.1 | 87.7 | 0.0001 | 1.5 | 0.26 | 0.35 | 0.0001 | 1 | 0.0001 | 0.04 | 0.0001 | 0.015 | 12 | 14 | 0 | 0 | 0 | 0 | 0 | 0 | 0 | 0 | 0 | 0 | 0 | 0 | 0 | 0 | 0 | 0 | 210 | 660 | 390 | 17 | 190 | 0.28 | 76 | 0 | 0 | 0 | 1 | 0 | 0 | 0 | 0 | 0 | 0 | 0 | 0 | 0 | 0 | 0 | Annealed | EN | EN 1.4028 | Martensitic | Stainless Steel | EN 1.4028
82.8 | 87.6 | 0.0001 | 1.5 | 0.25 | 0.32 | 0.0001 | 1 | 0.0001 | 0.04 | 0.15 | 0.25 | 12 | 13.5 | 0 | 0 | 0.0001 | 0.6 | 0 | 0 | 0 | 0 | 0 | 0 | 0 | 0 | 0 | 0 | 0 | 0 | 210 | 700 | 410 | 20 | 190 | 0.28 | 76 | 0 | 0 | 0 | 1 | 0 | 0 | 0 | 0 | 0 | 0 | 0 | 0 | 0 | 0 | 0 | Annealed | EN | EN 1.4029 | Martensitic | Stainless Steel | EN 1.4029
83 | 87.1 | 0.0001 | 1 | 0.36 | 0.42 | 0.0001 | 1 | 0.0001 | 0.04 | 0.0001 | 0.015 | 12.5 | 14.5 | 0 | 0 | 0 | 0 | 0 | 0 | 0 | 0 | 0 | 0 | 0 | 0 | 0 | 0 | 0 | 0 | 210 | 670 | 390 | 13 | 190 | 0.28 | 76 | 0 | 0 | 0 | 1 | 0 | 0 | 0 | 0 | 0 | 0 | 0 | 0 | 0 | 0 | 0 | Annealed | EN | EN 1.4031 | Martensitic | Stainless Steel | EN 1.4031
83 | 87.1 | 0.0001 | 1 | 0.43 | 0.5 | 0.0001 | 1 | 0.0001 | 0.04 | 0.0001 | 0.015 | 12.5 | 14.5 | 0 | 0 | 0 | 0 | 0 | 0 | 0 | 0 | 0 | 0 | 0 | 0 | 0 | 0 | 0 | 0 | 220 | 690 | 390 | 14 | 190 | 0.28 | 76 | 0 | 0 | 0 | 1 | 0 | 0 | 0 | 0 | 0 | 0 | 0 | 0 | 0 | 0 | 0 | Annealed | EN | EN 1.4034 | Martensitic | Stainless Steel | EN 1.4034
82.1 | 86.9 | 0.0001 | 2 | 0.43 | 0.5 | 0.0001 | 1 | 0.0001 | 0.04 | 0.15 | 0.35 | 12.5 | 14 | 0 | 0 | 0 | 0 | 0 | 0 | 0 | 0 | 0 | 0 | 0 | 0 | 0 | 0 | 0 | 0 | 220 | 690 | 400 | 18 | 190 | 0.28 | 76 | 0 | 0 | 0 | 1 | 0 | 0 | 0 | 0 | 0 | 0 | 0 | 0 | 0 | 0 | 0 | Annealed | EN | EN 1.4035 | Martensitic | Stainless Steel | EN 1.4035
77.7 | 83.4 | 0.0001 | 1.5 | 0.12 | 0.22 | 0.0001 | 1 | 0.0001 | 0.04 | 0.0001 | 0.015 | 15 | 17 | 1.5 | 2.5 | 0 | 0 | 0 | 0 | 0 | 0 | 0 | 0 | 0 | 0 | 0 | 0 | 0 | 0 | 260 | 840 | 530 | 17 | 200 | 0.28 | 77 | 0 | 0 | 0 | 1 | 0 | 0 | 0 | 0 | 0 | 0 | 0 | 0 | 0 | 0 | 0 | Annealed | EN | EN 1.4057 | Martensitic | Stainless Steel | EN 1.4057
78.8 | 84.1 | 0.0001 | 1.5 | 0.1 | 0.17 | 0.0001 | 1 | 0.0001 | 0.04 | 0.15 | 0.35 | 15.5 | 17.5 | 0 | 0 | 0.2 | 0.6 | 0 | 0 | 0 | 0 | 0 | 0 | 0 | 0 | 0 | 0 | 0 | 0 | 190 | 630 | 350 | 23 | 200 | 0.28 | 77 | 0 | 0 | 0 | 1 | 0 | 0 | 0 | 0 | 0 | 0 | 0 | 0 | 0 | 0 | 0 | Annealed | EN | EN 1.4104 | Martensitic | Stainless Steel | EN 1.4104
80.7 | 85 | 0.0001 | 1 | 0.6 | 0.75 | 0.0001 | 0.7 | 0.0001 | 0.04 | 0.0001 | 0.015 | 14 | 16 | 0 | 0 | 0.4 | 0.8 | 0 | 0 | 0 | 0 | 0 | 0 | 0 | 0 | 0 | 0 | 0 | 0 | 250 | 770 | 420 | 19 | 200 | 0.28 | 76 | 0 | 0 | 0 | 1 | 0 | 0 | 0 | 0 | 0 | 0 | 0 | 0 | 0 | 0 | 0 | Annealed | EN | EN 1.4109 | Martensitic | Stainless Steel | EN 1.4109
81.4 | 86 | 0.0001 | 1 | 0.48 | 0.6 | 0.0001 | 1 | 0.0001 | 0.04 | 0.0001 | 0.015 | 13 | 15 | 0 | 0 | 0.5 | 0.8 | 0 | 0 | 0 | 0 | 0 | 0 | 0.0001 | 0.15 | 0 | 0 | 0 | 0 | 250 | 770 | 430 | 14 | 190 | 0.28 | 76 | 0 | 0 | 0 | 1 | 0 | 0 | 0 | 0 | 0 | 0 | 0 | 0 | 0 | 0 | 0 | Annealed | EN | EN 1.4110 | Martensitic | Stainless Steel | EN 1.4110
76.6 | 81.2 | 0.0001 | 1 | 0.85 | 1 | 0.0001 | 1 | 0.0001 | 0.04 | 0.0001 | 0.015 | 17 | 19 | 0 | 0 | 0.9 | 1.3 | 0 | 0 | 0 | 0 | 0 | 0 | 0.07 | 0.12 | 0 | 0 | 0 | 0 | 230 | 750 | 430 | 20 | 200 | 0.28 | 77 | 0 | 0 | 0 | 1 | 0 | 0 | 0 | 0 | 0 | 0 | 0 | 0 | 0 | 0 | 0 | Annealed | EN | EN 1.4112 | Martensitic | Stainless Steel | EN 1.4112
81.3 | 85 | 0.0001 | 1 | 0.45 | 0.55 | 0.0001 | 1 | 0.0001 | 0.04 | 0.0001 | 0.015 | 14 | 15 | 0 | 0 | 0.5 | 0.8 | 0 | 0 | 0 | 0 | 0 | 0 | 0.1 | 0.2 | 0.0001 | 0.15 | 0 | 0 | 240 | 750 | 430 | 14 | 200 | 0.28 | 76 | 0 | 0 | 0 | 1 | 0 | 0 | 0 | 0 | 0 | 0 | 0 | 0 | 0 | 0 | 0 | Annealed | EN | EN 1.4116 | Martensitic | Stainless Steel | EN 1.4116
77.2 | 83.4 | 0.0001 | 1.5 | 0.33 | 0.45 | 0.0001 | 1 | 0.0001 | 0.04 | 0.0001 | 0.015 | 15.5 | 17.5 | 0.0001 | 1 | 0.8 | 1.3 | 0 | 0 | 0 | 0 | 0 | 0 | 0 | 0 | 0 | 0 | 0 | 0 | 240 | 790 | 450 | 14 | 200 | 0.28 | 77 | 0 | 0 | 0 | 1 | 0 | 0 | 0 | 0 | 0 | 0 | 0 | 0 | 0 | 0 | 0 | Annealed | EN | EN 1.4122 | Martensitic | Stainless Steel | EN 1.4122
76.7 | 84.6 | 0.0001 | 1 | 0.35 | 0.5 | 0.0001 | 1 | 0.0001 | 0.04 | 0.0001 | 0.03 | 14 | 16.5 | 0.0001 | 0.5 | 1 | 2.5 | 0 | 0 | 0 | 0 | 0 | 0 | 0.0001 | 1.5 | 0.1 | 0.3 | 0 | 0 | 250 | 810 | 460 | 21 | 200 | 0.28 | 77 | 0 | 0 | 0 | 1 | 0 | 0 | 0 | 0 | 0 | 0 | 0 | 0 | 0 | 0 | 0 | Annealed | EN | EN 1.4123 | Martensitic | Stainless Steel | EN 1.4123
78 | 82.7 | 0.0001 | 1 | 1 | 1.2 | 0.0001 | 1 | 0.0001 | 0.04 | 0.0001 | 0.015 | 16 | 18 | 0 | 0 | 0.4 | 0.8 | 0 | 0 | 0 | 0 | 0 | 0 | 0 | 0 | 0 | 0 | 0 | 0 | 250 | 800 | 470 | 19 | 200 | 0.28 | 77 | 0 | 0 | 0 | 1 | 0 | 0 | 0 | 0 | 0 | 0 | 0 | 0 | 0 | 0 | 0 | Annealed | EN | EN 1.4125 | Martensitic | Stainless Steel | EN 1.4125
79 | 82.8 | 0.0001 | 0.8 | 0.45 | 0.6 | 1.3 | 1.7 | 0.0001 | 0.03 | 0.0001 | 0.01 | 15 | 16.5 | 0.0001 | 0.4 | 0.2 | 0.4 | 0 | 0 | 0 | 0 | 0 | 0 | 0.2 | 0.4 | 0.05 | 0.2 | 0 | 0 | 220 | 730 | 430 | 20 | 190 | 0.28 | 76 | 0 | 0 | 0 | 1 | 0 | 0 | 0 | 0 | 0 | 0 | 0 | 0 | 0 | 0 | 0 | Annealed | EN | EN 1.4150 | Martensitic | Stainless Steel | EN 1.4150
78.5 | 84.2 | 0.0001 | 1.5 | 0.0001 | 0.05 | 0.0001 | 0.7 | 0.0001 | 0.04 | 0.0001 | 0.015 | 12 | 14 | 3.5 | 4.5 | 0.3 | 0.7 | 0 | 0 | 0 | 0 | 0 | 0 | 0 | 0 | 0.0001 | 0.02 | 0 | 0 | 280 | 960 | 670 | 17 | 200 | 0.28 | 76 | 0 | 0 | 0 | 1 | 0 | 0 | 0 | 0 | 0 | 0 | 0 | 0 | 0 | 0 | 0 | Annealed | EN | EN 1.4313 | Martensitic | Stainless Steel | EN 1.4313
73.2 | 80.2 | 0.0001 | 1.5 | 0.0001 | 0.06 | 0.0001 | 0.7 | 0.0001 | 0.04 | 0.0001 | 0.015 | 15 | 17 | 4 | 6 | 0.8 | 1.5 | 0 | 0 | 0 | 0 | 0 | 0 | 0 | 0 | 0.0001 | 0.02 | 0 | 0 | 280 | 960 | 540 | 20 | 200 | 0.28 | 77 | 0 | 0 | 0 | 1 | 0 | 0 | 0 | 0 | 0 | 0 | 0 | 0 | 0 | 0 | 0 | Annealed | EN | EN 1.4418 | Martensitic | Stainless Steel | EN 1.4418
82 | 86 | 0.0001 | 1 | 0.36 | 0.42 | 0.0001 | 1 | 0.0001 | 0.04 | 0.0001 | 0.015 | 13 | 14.5 | 0 | 0 | 0.6 | 1 | 0 | 0 | 0 | 0 | 0 | 0 | 0 | 0 | 0 | 0 | 0 | 0 | 200 | 660 | 370 | 17 | 200 | 0.28 | 76 | 0 | 0 | 0 | 1 | 0 | 0 | 0 | 0 | 0 | 0 | 0 | 0 | 0 | 0 | 0 | Annealed | EN | EN 1.4419 | Martensitic | Stainless Steel | EN 1.4419
83.5 | 87.1 | 0.4 | 0.9 | 0.18 | 0.24 | 0.0001 | 0.5 | 0.0001 | 0.025 | 0.0001 | 0.015 | 11 | 12.5 | 0.3 | 0.8 | 0.8 | 1.2 | 0 | 0 | 0 | 0 | 0 | 0 | 0.25 | 0.35 | 0 | 0 | 0 | 0 | 270 | 870 | 470 | 21 | 190 | 0.28 | 76 | 0 | 0 | 0 | 1 | 0 | 0 | 0 | 0 | 0 | 0 | 0 | 0 | 0 | 0 | 0 | Annealed | EN | EN 1.4923 | Martensitic | Stainless Steel | EN 1.4923
80.5 | 84.8 | 0.4 | 0.9 | 0.08 | 0.15 | 0.0001 | 0.5 | 0.0001 | 0.025 | 0.0001 | 0.015 | 11 | 12.5 | 2 | 3 | 1.5 | 2 | 0 | 0 | 0 | 0 | 0 | 0 | 0.25 | 0.4 | 0.02 | 0.04 | 0 | 0 | 270 | 870 | 640 | 17 | 200 | 0.28 | 76 | 0 | 0 | 0 | 1 | 0 | 0 | 0 | 0 | 0 | 0 | 0 | 0 | 0 | 0 | 0 | Annealed | EN | EN 1.4938 | Martensitic | Stainless Steel | EN 1.4938
78.23 | 83.75 | 0.0001 | 1 | 0.0001 | 0.2 | 0.0001 | 1 | 0.0001 | 0.04 | 0.0001 | 0.03 | 15 | 17 | 1.25 | 2.5 | 0 | 0 | 0 | 0 | 0 | 0 | 0 | 0 | 0 | 0 | 0 | 0 | 0 | 0 | 285 | 862 | 655 | 20 | 200 | 0.28 | 77 | 0 | 0 | 0 | 1 | 0 | 0 | 0 | 0 | 0 | 0 | 0 | 0 | 0 | 0 | 0 | Annealed | ASTM | ASTM A493 Grade 431 | Martensitic | Stainless Steel | ASTM A493 Grade 431
83.4 | 89.5 | 0.0001 | 1.5 | 0.0001 | 0.03 | 0.0001 | 1 | 0.0001 | 0.04 | 0.0001 | 0.03 | 10.5 | 12.5 | 0.0001 | 1.5 | 0 | 0 | 0 | 0 | 0 | 0 | 0 | 0 | 0 | 0 | 0.0001 | 0.03 | 0 | 0 | 200 | 520 | 310 | 21 | 190 | 0.28 | 76 | 0 | 0 | 0 | 1 | 0 | 0 | 0 | 0 | 0 | 0 | 0 | 0 | 0 | 0 | 0 | Annealed | UNS | UNS S41003 (3CR12) | Martensitic | Stainless Steel | UNS S41003 (3CR12)
84.5 | 87.8 | 0.4 | 0.6 | 0.13 | 0.18 | 0.0001 | 0.5 | 0.0001 | 0.03 | 0.0001 | 0.03 | 11.5 | 13 | 0.0001 | 0.5 | 0.0001 | 0.2 | 0 | 0 | 0 | 0 | 0.0001 | 0.05 | 0 | 0 | 0 | 0 | 0.15 | 0.45 | 240 | 910 | 580 | 17 | 190 | 0.28 | 76 | 0 | 0 | 0 | 0 | 0 | 0 | 0 | 0 | 0 | 0 | 1 | 0 | 0 | 0 | 0 | Heat-Treated | UNS | UNS S41041 | Martensitic | Stainless Steel | UNS S41041
74 | 81.9 | 0.5 | 1 | 0.0001 | 0.05 | 0.0001 | 0.5 | 0.0001 | 0.02 | 0.0001 | 0.005 | 12 | 15 | 4 | 7 | 1.5 | 2 | 0.0001 | 0.3 | 0 | 0 | 0 | 0 | 0 | 0 | 0.06 | 0.12 | 0 | 0 | 280 | 920 | 750 | 17 | 200 | 0.28 | 77 | 0 | 0 | 0 | 0 | 0 | 0 | 0 | 0 | 0 | 0 | 1 | 0 | 0 | 0 | 0 | Heat-Treated | UNS | UNS S41425 | Martensitic | Stainless Steel | UNS S41425
80.9 | 85.6 | 0.0001 | 1 | 0.15 | 0.3 | 0.0001 | 1 | 0.0001 | 0.04 | 0.0001 | 0.03 | 13.5 | 15 | 0.35 | 0.85 | 0.4 | 0.85 | 0 | 0 | 0 | 0 | 0 | 0 | 0 | 0 | 0 | 0 | 0 | 0 | 210 | 590 | 350 | 18 | 200 | 0.28 | 76 | 0 | 0 | 0 | 1 | 0 | 0 | 0 | 0 | 0 | 0 | 0 | 0 | 0 | 0 | 0 | Annealed | UNS | UNS S42010 | Martensitic | Stainless Steel | UNS S42010
77.6 | 85 | 0.0001 | 1 | 0.0001 | 0.3 | 0.0001 | 1 | 0.0001 | 0.04 | 0.0001 | 0.03 | 12 | 14 | 0 | 0 | 1 | 3 | 2 | 3 | 0 | 0 | 0 | 0 | 0 | 0 | 0 | 0 | 0 | 0 | 220 | 670 | 410 | 16 | 200 | 0.28 | 76 | 0 | 0 | 0 | 1 | 0 | 0 | 0 | 0 | 0 | 0 | 0 | 0 | 0 | 0 | 0 | Annealed | UNS | UNS S42030 | Martensitic | Stainless Steel | UNS S42030
82 | 85.1 | 1 | 1.4 | 0.27 | 0.32 | 0.0001 | 0.5 | 0.0001 | 0.025 | 0.0001 | 0.025 | 11 | 12 | 0.0001 | 0.5 | 2.5 | 3 | 0 | 0 | 0 | 0 | 0 | 0 | 0.2 | 0.3 | 0 | 0 | 0 | 0 | 330 | 1100 | 850 | 9 | 200 | 0.28 | 77 | 0 | 0 | 0 | 0 | 0 | 0 | 0 | 0 | 0 | 0 | 1 | 0 | 0 | 0 | 0 | Heat-Treated | UNS | UNS S42300 (Alloy 619) | Martensitic | Stainless Steel | UNS S42300 (Alloy 619)
80.6 | 84.7 | 0.5 | 0.9 | 0.08 | 0.15 | 0.0001 | 0.35 | 0.0001 | 0.025 | 0.0001 | 0.025 | 11 | 12.5 | 2 | 3 | 1.5 | 2 | 0 | 0 | 0 | 0 | 0 | 0 | 0.25 | 0.4 | 0.01 | 0.05 | 0 | 0 | 330 | 1140 | 890 | 17 | 200 | 0.28 | 76 | 0 | 0 | 0 | 0 | 0 | 0 | 0 | 0 | 0 | 0 | 1 | 0 | 0 | 0 | 0 | Heat-Treated | UNS | UNS S64512 (XM-32) | Martensitic | Stainless Steel | UNS S64512 (XM-32)
|  | 0.0001 | 1 | 0.08 | 0.18 | 0.0001 | 0.6 | 0.0001 | 0.035 | 0.0001 | 0.03 | 11.5 | 14 | 0.0001 | 0.6 | 0.3 | 0.6 | 0 | 0 | 0 | 0 | 0 | 0 | 0 | 0 | 0 | 0 | 0 | 0 | 123 | 867 | 131 | 42 | 200 | 0.28 | 80 | 0 | 0 | 0 | 1 | 0 | 0 | 0 | 0 | 1 | 0 | 0 | 0 | 0 | 1 | 0 | Annealed, Q&T | GB | GB/T 1Cr13Mo | Martensitic | Stainless Steel | GBT 1Cr13Mo
|  | 0.0001 | 1 | 0.16 | 0.25 | 0.0001 | 1 | 0.0001 | 0.035 | 0.0001 | 0.03 | 12 | 14 | 0.0001 | 0.6 | 0 | 0 | 0 | 0 | 0 | 0 | 0 | 0 | 0 | 0 | 0 | 0 | 0 | 0 | 432 | 915 | 257 | 41 | 200 | 0.28 | 80 | 0 | 0 | 0 | 1 | 0 | 0 | 0 | 0 | 1 | 0 | 0 | 0 | 0 | 1 | 0 | Annealed, Q&T | GB | GB/T 2Cr13 | Martensitic | Stainless Steel | GBT 2Cr13
|  | 0.0001 | 1 | 0.26 | 0.35 | 0.0001 | 1 | 0.0001 | 0.035 | 0.0001 | 0.03 | 12 | 14 | 0.0001 | 0.6 | 0 | 0 | 0 | 0 | 0 | 0 | 0 | 0 | 0 | 0 | 0 | 0 | 0 | 0 | 322 | 317 | 285 | 42 | 200 | 0.28 | 80 | 0 | 0 | 0 | 1 | 0 | 0 | 0 | 0 | 1 | 0 | 0 | 0 | 0 | 1 | 0 | Annealed, Q&T | GB | GB/T 3Cr13 | Martensitic | Stainless Steel | GBT 3Cr13
|  | 0.0001 | 1.25 | 0.26 | 0.4 | 0.0001 | 1 | 0.0001 | 0.06 | 0.0001 | 0.15 | 12 | 14 | 0.0001 | 0.6 | 0.0001 | 0.6 | 0 | 0 | 0 | 0 | 0 | 0 | 0 | 0 | 0 | 0 | 0 | 0 | 134 | 325 | 187 | 43 | 200 | 0.28 | 80 | 0 | 0 | 0 | 1 | 0 | 0 | 0 | 0 | 1 | 0 | 0 | 0 | 0 | 1 | 0 | Annealed, Q&T | GB | GB/T Y3Cr13 | Martensitic | Stainless Steel | GBT Y3Cr13
|  | 0.0001 | 1 | 0.28 | 0.35 | 0.0001 | 0.8 | 0.0001 | 0.035 | 0.0001 | 0.03 | 12 | 14 | 0.0001 | 0.6 | 0.5 | 1 | 0 | 0 | 0 | 0 | 0 | 0 | 0 | 0 | 0 | 0 | 0 | 0 | 241 | 537 | 962 | 33 | 200 | 0.28 | 80 | 0 | 0 | 0 | 1 | 0 | 0 | 0 | 0 | 1 | 0 | 0 | 0 | 0 | 1 | 0 | Annealed, Q&T | GB | GB/T 3Cr13Mo | Martensitic | Stainless Steel | GBT 3Cr13Mo
|  | 0.0001 | 0.8 | 0.36 | 0.45 | 0.0001 | 0.6 | 0.0001 | 0.035 | 0.0001 | 0.03 | 12 | 14 | 0.0001 | 0.6 | 0 | 0 | 0 | 0 | 0 | 0 | 0 | 0 | 0 | 0 | 0 | 0 | 0 | 0 | 242 | 431 | 533 | 41 | 200 | 0.28 | 80 | 0 | 0 | 0 | 1 | 0 | 0 | 0 | 0 | 1 | 0 | 0 | 0 | 0 | 1 | 0 | Annealed, Q&T | GB | GB/T 4Cr13 | Martensitic | Stainless Steel | GBT 4Cr13
|  | 0.0001 | 0.8 | 0.11 | 0.17 | 0.0001 | 0.8 | 0.0001 | 0.035 | 0.0001 | 0.03 | 16 | 18 | 1.5 | 2.5 | 0 | 0 | 0 | 0 | 0 | 0 | 0 | 0 | 0 | 0 | 0 | 0 | 0 | 0 | 122 | 228 | 851 | 23 | 200 | 0.28 | 80 | 0 | 0 | 0 | 1 | 0 | 0 | 0 | 0 | 1 | 0 | 0 | 0 | 0 | 1 | 0 | Annealed, Q&T | GB | GB/T 1Cr17Ni2 | Martensitic | Stainless Steel | GBT 1Cr17Ni2
|  | 0.0001 | 1 | 0.6 | 0.75 | 0.0001 | 1 | 0.0001 | 0.035 | 0.0001 | 0.03 | 16 | 18 | 0.0001 | 0.6 | 0.0001 | 0.75 | 0 | 0 | 0 | 0 | 0 | 0 | 0 | 0 | 0 | 0 | 0 | 0 | 133 | 836 | 346 | 34 | 200 | 0.28 | 80 | 0 | 0 | 0 | 1 | 0 | 0 | 0 | 0 | 1 | 0 | 0 | 0 | 0 | 1 | 0 | Annealed, Q&T | GB | GB/T 7Cr17 | Martensitic | Stainless Steel | GBT 7Cr17
|  | 0.0001 | 1 | 0.75 | 0.95 | 0.0001 | 1 | 0.0001 | 0.035 | 0.0001 | 0.03 | 16 | 18 | 0.0001 | 0.6 | 0.0001 | 0.75 | 0 | 0 | 0 | 0 | 0 | 0 | 0 | 0 | 0 | 0 | 0 | 0 | 132 | 525 | 437 | 11 | 200 | 0.28 | 80 | 0 | 0 | 0 | 1 | 0 | 0 | 0 | 0 | 1 | 0 | 0 | 0 | 0 | 1 | 0 | Annealed, Q&T | GB | GB/T 8Cr17 | Martensitic | Stainless Steel | GBT 8Cr17
|  | 0.0001 | 0.8 | 0.9 | 1 | 0.0001 | 0.8 | 0.0001 | 0.035 | 0.0001 | 0.03 | 17 | 19 | 0.0001 | 0.6 | 0.0001 | 0.75 | 0 | 0 | 0 | 0 | 0 | 0 | 0 | 0 | 0 | 0 | 0 | 0 | 222 | 274 | 912 | 42 | 200 | 0.28 | 80 | 0 | 0 | 0 | 1 | 0 | 0 | 0 | 0 | 1 | 0 | 0 | 0 | 0 | 1 | 0 | Annealed, Q&T | GB | GB/T 9Cr18 | Martensitic | Stainless Steel | GBT 9Cr18
|  | 0.0001 | 1 | 0.95 | 1.2 | 0.0001 | 1 | 0.0001 | 0.035 | 0.0001 | 0.03 | 16 | 18 | 0.0001 | 0.6 | 0.0001 | 0.75 | 0 | 0 | 0 | 0 | 0 | 0 | 0 | 0 | 0 | 0 | 0 | 0 | 343 | 528 | 384 | 33 | 200 | 0.28 | 80 | 0 | 0 | 0 | 1 | 0 | 0 | 0 | 0 | 1 | 0 | 0 | 0 | 0 | 1 | 0 | Annealed, Q&T | GB | GB/T 11Cr17 | Martensitic | Stainless Steel | GBT 11Cr17
|  | 0.0001 | 1.25 | 0.95 | 1.2 | 0.0001 | 1 | 0.0001 | 0.06 | 0.0001 | 0.15 | 16 | 18 | 0.0001 | 0.6 | 0.0001 | 0.75 | 0 | 0 | 0 | 0 | 0 | 0 | 0 | 0 | 0 | 0 | 0 | 0 | 321 | 199 | 911 | 44 | 200 | 0.28 | 80 | 0 | 0 | 0 | 1 | 0 | 0 | 0 | 0 | 1 | 0 | 0 | 0 | 0 | 1 | 0 | Annealed, Q&T | GB | GB/T Y11Cr17 | Martensitic | Stainless Steel | GBT Y11Cr17
|  | 0.0001 | 0.8 | 0.95 | 1.1 | 0.0001 | 0.8 | 0.0001 | 0.035 | 0.0001 | 0.03 | 16 | 18 | 0.0001 | 0.6 | 0.4 | 0.7 | 0 | 0 | 0 | 0 | 0 | 0 | 0 | 0 | 0 | 0 | 0 | 0 | 412 | 389 | 582 | 32 | 200 | 0.28 | 80 | 0 | 0 | 0 | 1 | 0 | 0 | 0 | 0 | 1 | 0 | 0 | 0 | 0 | 1 | 0 | Annealed, Q&T | GB | GB/T 9Cr18Mo | Martensitic | Stainless Steel | GBT 9Cr18Mo
|  | 0.0001 | 0.8 | 0.85 | 0.95 | 0.0001 | 0.8 | 0.0001 | 0.035 | 0.0001 | 0.03 | 17 | 19 | 0.0001 | 0.6 | 1 | 1.3 | 0 | 0 | 0 | 0 | 0 | 0 | 0.07 | 0.12 | 0 | 0 | 0 | 0 | 131 | 891 | 873 | 41 | 200 | 0.28 | 80 | 0 | 0 | 0 | 1 | 0 | 0 | 0 | 0 | 1 | 0 | 0 | 0 | 0 | 1 | 0 | Annealed, Q&T | GB | GB/T 9Cr18MoV | Martensitic | Stainless Steel | GBT 9Cr18MoV
|  | 0.0001 | 1 | 0.25 | 0.4 | 0.0001 | 1 | 0.0001 | 0.035 | 0.0001 | 0.03 | 15 | 17 | 0.0001 | 0.6 | 0 | 0 | 0 | 0 | 0 | 0 | 0 | 0 | 0 | 0 | 0 | 0 | 0 | 0 | 233 | 123 | 646 | 22 | 200 | 0.28 | 80 | 0 | 0 | 0 | 1 | 0 | 0 | 0 | 0 | 1 | 0 | 0 | 0 | 0 | 1 | 0 | Annealed, Q&T | GB | GB/T 3Cr16 | Martensitic | Stainless Steel | GBT 3Cr16
|  | 0.0001 | 1 | 0.0001 | 0.08 | 0.0001 | 1 | 0.0001 | 0.035 | 0.0001 | 0.03 | 11.5 | 14.5 | 0.0001 | 0.6 | 0 | 0 | 0 | 0 | 0 | 0 | 0.1 | 0.3 | 0 | 0 | 0 | 0 | 0 | 0 | 332 | 564 | 651 | 42 | 200 | 0.28 | 80 | 0 | 0 | 0 | 1 | 0 | 0 | 0 | 0 | 1 | 0 | 0 | 0 | 0 | 1 | 0 | Annealed, Q&T | GB | GB/T 0Cr13Al | Ferritic | Stainless Steel | GBT 0Cr13Al
|  | 0.0001 | 1 | 0.0001 | 0.03 | 0.0001 | 1 | 0.0001 | 0.035 | 0.0001 | 0.03 | 11 | 13 | 0.0001 | 0.6 | 0 | 0 | 0 | 0 | 0 | 0 | 0 | 0 | 0 | 0 | 0 | 0 | 0 | 0 | 121 | 851 | 572 | 12 | 200 | 0.28 | 80 | 0 | 0 | 0 | 1 | 0 | 0 | 0 | 0 | 1 | 0 | 0 | 0 | 0 | 1 | 0 | Annealed, Q&T | GB | GB/T 00Cr12 | Ferritic | Stainless Steel | GBT 00Cr12
|  | 0.0001 | 1 | 0.0001 | 0.12 | 0.0001 | 0.75 | 0.0001 | 0.035 | 0.0001 | 0.03 | 16 | 18 | 0.0001 | 0.6 | 0 | 0 | 0 | 0 | 0 | 0 | 0 | 0 | 0 | 0 | 0 | 0 | 0 | 0 | 142 | 553 | 254 | 22 | 200 | 0.28 | 80 | 0 | 0 | 0 | 1 | 0 | 0 | 0 | 0 | 1 | 0 | 0 | 0 | 0 | 1 | 0 | Annealed, Q&T | GB | GB/T 1Cr17 | Ferritic | Stainless Steel | GBT 1Cr17
|  | 0.0001 | 1.25 | 0.0001 | 0.12 | 0.0001 | 1 | 0.0001 | 0.06 | 0.0001 | 0.15 | 16 | 18 | 0.0001 | 0.6 | 0.0001 | 0.6 | 0 | 0 | 0 | 0 | 0 | 0 | 0 | 0 | 0 | 0 | 0 | 0 | 221 | 342 | 655 | 41 | 200 | 0.28 | 80 | 0 | 0 | 0 | 1 | 0 | 0 | 0 | 0 | 1 | 0 | 0 | 0 | 0 | 1 | 0 | Annealed, Q&T | GB | GB/T Y1Cr17 | Ferritic | Stainless Steel | GBT Y1Cr17
|  | 0.0001 | 1 | 0.0001 | 0.12 | 0.0001 | 1 | 0.0001 | 0.035 | 0.0001 | 0.03 | 16 | 18 | 0.0001 | 0.6 | 0.75 | 1.25 | 0 | 0 | 0 | 0 | 0 | 0 | 0 | 0 | 0 | 0 | 0 | 0 | 131 | 517 | 344 | 22 | 200 | 0.28 | 80 | 0 | 0 | 0 | 1 | 0 | 0 | 0 | 0 | 1 | 0 | 0 | 0 | 0 | 1 | 0 | Annealed, Q&T | GB | GB/T 1Cr17Mo | Ferritic | Stainless Steel | GBT 1Cr17Mo
|  | 0.0001 | 0.4 | 0.0001 | 0.01 | 0.0001 | 0.4 | 0.0001 | 0.03 | 0.0001 | 0.02 | 28.5 | 32 | 0.0001 | 0.6 | 1.5 | 2.5 | 0 | 0 | 0 | 0 | 0 | 0 | 0 | 0 | 0.0001 | 0.015 | 0 | 0 | 311 | 677 | 287 | 32 | 200 | 0.28 | 80 | 0 | 0 | 0 | 1 | 0 | 0 | 0 | 0 | 1 | 0 | 0 | 0 | 0 | 1 | 0 | Annealed, Q&T | GB | GB/T 00Cr30Mo2 | Ferritic | Stainless Steel | GBT 00Cr30Mo2
|  | 0.0001 | 0.4 | 0.0001 | 0.01 | 0.0001 | 0.4 | 0.0001 | 0.03 | 0.0001 | 0.02 | 25 | 27.5 | 0.0001 | 0.6 | 0.75 | 1.5 | 0 | 0 | 0 | 0 | 0 | 0 | 0 | 0 | 0.0001 | 0.015 | 0 | 0 | 344 | 881 | 735 | 12 | 200 | 0.28 | 80 | 0 | 0 | 0 | 1 | 0 | 0 | 0 | 0 | 1 | 0 | 0 | 0 | 0 | 1 | 0 | Annealed, Q&T | GB | GB/T 00Cr27Mo | Ferritic | Stainless Steel | GBT 00Cr27Mo
|  | 0.0001 | 1 | 0.0001 | 0.03 | 0.0001 | 0.75 | 0.0001 | 0.035 | 0.0001 | 0.03 | 16 | 19 | 0.0001 | 0.6 | 0 | 0 | 0 | 0 | 0 | 0 | 0 | 0 | 0 | 0 | 0 | 0 | 0.1 | 1 | 422 | 441 | 735 | 43 | 200 | 0.28 | 80 | 0 | 0 | 0 | 1 | 0 | 0 | 0 | 0 | 1 | 0 | 0 | 0 | 0 | 1 | 0 | Annealed, Q&T | GB | GB/T 00Cr17 | Ferritic | Stainless Steel | GBT 00Cr17
|  | 0.0001 | 1 | 0.0001 | 0.12 | 0.0001 | 1 | 0.0001 | 0.035 | 0.0001 | 0.03 | 14 | 16 | 0.0001 | 0.6 | 0 | 0 | 0 | 0 | 0 | 0 | 0 | 0 | 0 | 0 | 0 | 0 | 0 | 0 | 232 | 773 | 486 | 33 | 200 | 0.28 | 80 | 0 | 0 | 0 | 1 | 0 | 0 | 0 | 0 | 1 | 0 | 0 | 0 | 0 | 1 | 0 | Annealed, Q&T | GB | GB/T 1Cr15 | Ferritic | Stainless Steel | GBT 1Cr15
|  | 0.0001 | 1 | 0.0001 | 0.15 | 0.0001 | 0.5 | 0.0001 | 0.035 | 0.0001 | 0.03 | 11.5 | 13 | 0.0001 | 0.6 | 0 | 0 | 0 | 0 | 0 | 0 | 0 | 0 | 0 | 0 | 0 | 0 | 0 | 0 | 133 | 437 | 461 | 14 | 200 | 0.28 | 80 | 0 | 0 | 0 | 1 | 0 | 0 | 0 | 0 | 1 | 0 | 0 | 0 | 0 | 1 | 0 | Annealed, Q&T | GB | GB/T 1Cr12 | Martensitic | Stainless Steel | GBT 1Cr12
|  | 0.0001 | 1 | 0.0001 | 0.15 | 0.0001 | 1 | 0.0001 | 0.035 | 0.0001 | 0.03 | 11.5 | 13.5 | 0.0001 | 0.6 | 0 | 0 | 0 | 0 | 0 | 0 | 0 | 0 | 0 | 0 | 0 | 0 | 0 | 0 | 311 | 893 | 988 | 12 | 200 | 0.28 | 80 | 0 | 0 | 0 | 1 | 0 | 0 | 0 | 0 | 1 | 0 | 0 | 0 | 0 | 1 | 0 | Annealed, Q&T | GB | GB/T 1Cr13 | Martensitic | Stainless Steel | GBT 1Cr13
|  | 0.0001 | 1 | 0.0001 | 0.08 | 0.0001 | 1 | 0.0001 | 0.035 | 0.0001 | 0.03 | 11.5 | 13.5 | 0.0001 | 0.6 | 0 | 0 | 0 | 0 | 0 | 0 | 0 | 0 | 0 | 0 | 0 | 0 | 0 | 0 | 214 | 976 | 296 | 12 | 200 | 0.28 | 80 | 0 | 0 | 0 | 1 | 0 | 0 | 0 | 0 | 1 | 0 | 0 | 0 | 0 | 1 | 0 | Annealed, Q&T | GB | GB/T 0Cr13 | Martensitic | Stainless Steel | GBT 0Cr13
|  | 0.0001 | 1.25 | 0.0001 | 0.15 | 0.0001 | 1 | 0.0001 | 0.06 | 0.0001 | 0.15 | 12 | 14 | 0.0001 | 0.6 | 0.0001 | 0.6 | 0 | 0 | 0 | 0 | 0 | 0 | 0 | 0 | 0 | 0 | 0 | 0 | 341 | 637 | 789 | 24 | 200 | 0.28 | 80 | 0 | 0 | 0 | 1 | 0 | 0 | 0 | 0 | 1 | 0 | 0 | 0 | 0 | 1 | 0 | Annealed, Q&T | GB | GB/T Y1Cr13 | Martensitic | Stainless Steel | GBT Y1Cr13
|  | 0.0001 | 1 | 0.0001 | 0.2 | 0.0001 | 1 | 0.0001 | 0.04 | 0.0001 | 0.03 | 15 | 17 | 1.25 | 2.5 | 0 | 0 | 0 | 0 | 0 | 0 | 0 | 0 | 0 | 0 | 0 | 0 | 0 | 0 | 214 | 353 | 663 | 44 | 200 | 0.28 | 80 | 0 | 0 | 0 | 1 | 0 | 0 | 0 | 0 | 1 | 0 | 0 | 0 | 0 | 1 | 0 | Annealed, Q&T | ASTM | ASTM 431 | Martensitic | Stainless Steel | ASTM 431
|  | 0.0001 | 1 | 0.6 | 0.75 | 0.0001 | 1 | 0.0001 | 0.04 | 0.0001 | 0.03 | 16 | 18 | 0 | 0 | 0.0001 | 0.75 | 0 | 0 | 0 | 0 | 0 | 0 | 0 | 0 | 0 | 0 | 0 | 0 | 223 | 612 | 597 | 41 | 200 | 0.28 | 80 | 0 | 0 | 0 | 1 | 0 | 0 | 0 | 0 | 1 | 0 | 0 | 0 | 0 | 1 | 0 | Annealed, Q&T | ASTM | ASTM 440A | Martensitic | Stainless Steel | ASTM 440A
|  | 0.0001 | 1 | 0.75 | 0.95 | 0.0001 | 1 | 0.0001 | 0.04 | 0.0001 | 0.03 | 16 | 18 | 0 | 0 | 0.0001 | 0.75 | 0 | 0 | 0 | 0 | 0 | 0 | 0 | 0 | 0 | 0 | 0 | 0 | 414 | 942 | 764 | 31 | 200 | 0.28 | 80 | 0 | 0 | 0 | 1 | 0 | 0 | 0 | 0 | 1 | 0 | 0 | 0 | 0 | 1 | 0 | Annealed, Q&T | ASTM | ASTM 440B | Martensitic | Stainless Steel | ASTM 440B
|  | 0.0001 | 1 | 0.1 | 0.4 | 0.0001 | 1 | 0.0001 | 0.04 | 0.0001 | 0.03 | 4 | 6 | 0 | 0 | 0.4 | 0.65 | 0 | 0 | 0 | 0 | 0 | 0 | 0 | 0 | 0 | 0 | 0 | 0 | 241 | 611 | 967 | 22 | 200 | 0.28 | 80 | 0 | 0 | 0 | 1 | 0 | 0 | 0 | 0 | 1 | 0 | 0 | 0 | 0 | 1 | 0 | Annealed, Q&T | ASTM | ASTM 501 | Martensitic | Stainless Steel | ASTM 501
|  | 5.5 | 7.5 | 0.0001 | 0.15 | 0.0001 | 1 | 0.0001 | 0.06 | 0.0001 | 0.03 | 16 | 18 | 3.4 | 5.5 | 0 | 0 | 0 | 0 | 0 | 0 | 0 | 0 | 0 | 0 | 0.0001 | 0.25 | 0 | 0 | 321 | 763 | 757 | 12 | 200 | 0.28 | 80 | 0 | 0 | 0 | 1 | 0 | 0 | 0 | 0 | 1 | 0 | 0 | 0 | 0 | 1 | 0 | Annealed, Q&T | GB | GB/T 1Cr17Mn6Ni5N | Austenitic | Stainless Steel | GBT 1Cr17Mn6Ni5N
|  | 7.5 | 10 | 0.0001 | 0.15 | 0.0001 | 1 | 0.0001 | 0.06 | 0.0001 | 0.03 | 17 | 19 | 4 | 6 | 0 | 0 | 0 | 0 | 0 | 0 | 0 | 0 | 0 | 0 | 0.0001 | 0.25 | 0 | 0 | 324 | 748 | 256 | 12 | 200 | 0.28 | 80 | 0 | 0 | 0 | 1 | 0 | 0 | 0 | 0 | 1 | 0 | 0 | 0 | 0 | 1 | 0 | Annealed, Q&T | GB | GB/T 1Cr18Mn8Ni5N | Austenitic | Stainless Steel | GBT 1Cr18Mn8Ni5N
|  | 8.5 | 12 | 0.0001 | 0.1 | 0.0001 | 1 | 0.0001 | 0.06 | 0.0001 | 0.03 | 17 | 19 | 4 | 6 | 2.8 | 3.5 | 0 | 0 | 0 | 0 | 0 | 0 | 0 | 0 | 0.2 | 0.3 | 0 | 0 | 222 | 255 | 268 | 43 | 200 | 0.28 | 80 | 0 | 0 | 0 | 1 | 0 | 0 | 0 | 0 | 1 | 0 | 0 | 0 | 0 | 1 | 0 | Annealed, Q&T | GB | GB/T 1Cr18Mn10Ni5Mo3N | Austenitic | Stainless Steel | GBT 1Cr18Mn10Ni5Mo3N
|  | 8 | 10 | 0.15 | 0.25 | 0.0001 | 0.8 | 0.0001 | 0.035 | 0.0001 | 0.025 | 12 | 14 | 3.7 | 5 | 0 | 0 | 0 | 0 | 0 | 0 | 0 | 0 | 0 | 0 | 0 | 0 | 0 | 0 | 231 | 313 | 933 | 44 | 200 | 0.28 | 80 | 0 | 0 | 0 | 1 | 0 | 0 | 0 | 0 | 1 | 0 | 0 | 0 | 0 | 1 | 0 | Annealed, Q&T | GB | GB/T 2Cr13Mn9Ni4 | Austenitic | Stainless Steel | GBT 2Cr13Mn9Ni4
|  | 0.0001 | 2 | 0.0001 | 0.15 | 0.0001 | 1 | 0.0001 | 0.035 | 0.0001 | 0.03 | 16 | 18 | 6 | 8 | 0 | 0 | 0 | 0 | 0 | 0 | 0 | 0 | 0 | 0 | 0 | 0 | 0 | 0 | 124 | 286 | 826 | 32 | 200 | 0.28 | 80 | 0 | 0 | 0 | 1 | 0 | 0 | 0 | 0 | 1 | 0 | 0 | 0 | 0 | 1 | 0 | Annealed, Q&T | GB | GB/T 1Cr17Ni7 | Austenitic | Stainless Steel | GBT 1Cr17Ni7
|  | 0.5 | 2 | 0.08 | 0.15 | 0.2 | 1 | 0.0001 | 0.035 | 0.0001 | 0.025 | 17 | 19 | 7.5 | 9 | 0 | 0 | 0 | 0 | 0 | 0 | 0 | 0 | 0 | 0 | 0 | 0 | 0 | 0 | 341 | 689 | 934 | 31 | 200 | 0.28 | 80 | 0 | 0 | 0 | 1 | 0 | 0 | 0 | 0 | 1 | 0 | 0 | 0 | 0 | 1 | 0 | Annealed, Q&T | GB | GB/T 1Cr18Ni9 | Austenitic | Stainless Steel | GBT 1Cr18Ni9
|  | 0.0001 | 2 | 0.0001 | 0.15 | 0.0001 | 1 | 0.0001 | 0.2 | 0.0001 | 0.15 | 17 | 19 | 8 | 10 | 0 | 0 | 0 | 0 | 0 | 0 | 0 | 0 | 0 | 0 | 0 | 0 | 0 | 0 | 331 | 788 | 879 | 33 | 200 | 0.28 | 80 | 0 | 0 | 0 | 1 | 0 | 0 | 0 | 0 | 1 | 0 | 0 | 0 | 0 | 1 | 0 | Annealed, Q&T | GB | GB/T Y1Cr18Ni9 | Austenitic | Stainless Steel | GBT Y1Cr18Ni9
|  | 0.0001 | 2 | 0.0001 | 0.07 | 0.0001 | 1 | 0.0001 | 0.035 | 0.0001 | 0.03 | 17 | 19 | 8 | 11 | 0 | 0 | 0 | 0 | 0 | 0 | 0 | 0 | 0 | 0 | 0 | 0 | 0 | 0 | 141 | 356 | 986 | 13 | 200 | 0.28 | 80 | 0 | 0 | 0 | 1 | 0 | 0 | 0 | 0 | 1 | 0 | 0 | 0 | 0 | 1 | 0 | Annealed, Q&T | GB | GB/T 0Cr18Ni9 | Austenitic | Stainless Steel | GBT 0Cr18Ni9
|  | 0.0001 | 2 | 0.0001 | 0.08 | 0.0001 | 1 | 0.0001 | 0.035 | 0.0001 | 0.03 | 18 | 20 | 7 | 10.5 | 0 | 0 | 0 | 0 | 0 | 0 | 0 | 0 | 0 | 0 | 0.1 | 0.25 | 0 | 0 | 124 | 694 | 673 | 34 | 200 | 0.28 | 80 | 0 | 0 | 0 | 1 | 0 | 0 | 0 | 0 | 1 | 0 | 0 | 0 | 0 | 1 | 0 | Annealed, Q&T | GB | GB/T 0Cr19Ni9N | Austenitic | Stainless Steel | GBT 0Cr19Ni9N
|  | 0.0001 | 2 | 0.0001 | 0.08 | 0.0001 | 1 | 0.0001 | 0.035 | 0.0001 | 0.03 | 18 | 20 | 7.5 | 10.5 | 0 | 0 | 0 | 0 | 0 | 0 | 0 | 0 | 0 | 0 | 0.15 | 0.3 | 0.0001 | 0.15 | 311 | 938 | 524 | 11 | 200 | 0.28 | 80 | 0 | 0 | 0 | 1 | 0 | 0 | 0 | 0 | 1 | 0 | 0 | 0 | 0 | 1 | 0 | Annealed, Q&T | GB | GB/T 0Cr19Ni10NbN | Austenitic | Stainless Steel | GBT 0Cr19Ni10NbN
|  | 0.0001 | 2 | 0.0001 | 0.12 | 0.0001 | 1 | 0.0001 | 0.035 | 0.0001 | 0.03 | 17 | 19 | 10.5 | 13 | 0 | 0 | 0 | 0 | 0 | 0 | 0 | 0 | 0 | 0 | 0 | 0 | 0 | 0 | 312 | 899 | 684 | 23 | 200 | 0.28 | 80 | 0 | 0 | 0 | 1 | 0 | 0 | 0 | 0 | 1 | 0 | 0 | 0 | 0 | 1 | 0 | Annealed, Q&T | GB | GB/T 1Cr18Ni12 | Austenitic | Stainless Steel | GBT 1Cr18Ni12
|  | 0.0001 | 2 | 0.0001 | 0.08 | 0.0001 | 1 | 0.0001 | 0.035 | 0.0001 | 0.03 | 24 | 26 | 19 | 22 | 0 | 0 | 0 | 0 | 0 | 0 | 0 | 0 | 0 | 0 | 0 | 0 | 0 | 0 | 111 | 411 | 392 | 31 | 200 | 0.28 | 80 | 0 | 0 | 0 | 1 | 0 | 0 | 0 | 0 | 1 | 0 | 0 | 0 | 0 | 1 | 0 | Annealed, Q&T | GB | GB/T 0Cr25Ni20 | Austenitic | Stainless Steel | GBT 0Cr25Ni20
|  | 0.0001 | 2 | 0.0001 | 0.08 | 0.0001 | 1 | 0.0001 | 0.035 | 0.0001 | 0.03 | 16 | 18 | 10 | 14 | 2 | 3 | 0 | 0 | 0 | 0 | 0 | 0 | 0 | 0 | 0 | 0 | 0 | 0 | 314 | 489 | 843 | 23 | 200 | 0.28 | 80 | 0 | 0 | 0 | 1 | 0 | 0 | 0 | 0 | 1 | 0 | 0 | 0 | 0 | 1 | 0 | Annealed, Q&T | GB | GB/T 0Cr17Ni12Mo2 | Austenitic | Stainless Steel | GBT 0Cr17Ni12Mo2
|  | 0.0001 | 2 | 0.0001 | 0.03 | 0.0001 | 1 | 0.0001 | 0.035 | 0.0001 | 0.03 | 16 | 18 | 12 | 15 | 2 | 3 | 0.0001 | 1 | 0 | 0 | 0 | 0 | 0 | 0 | 0 | 0 | 0 | 0 | 214 | 157 | 356 | 14 | 200 | 0.28 | 80 | 0 | 0 | 0 | 1 | 0 | 0 | 0 | 0 | 1 | 0 | 0 | 0 | 0 | 1 | 0 | Annealed, Q&T | GB | GB/T 00Cr17Ni14Mo2 | Austenitic | Stainless Steel | GBT 00Cr17Ni14Mo2
|  | 0.0001 | 2 | 0.04 | 0.1 | 0.0001 | 0.75 | 0.0001 | 0.03 | 0.0001 | 0.03 | 17 | 20 | 9 | 13 | 0 | 0 | 0 | 0 | 0.0001 | 0.6 | 0 | 0 | 0 | 0 | 0 | 0 | 0 | 0 | 344 | 499 | 239 | 44 | 200 | 0.28 | 80 | 0 | 0 | 0 | 1 | 0 | 0 | 0 | 0 | 1 | 0 | 0 | 0 | 0 | 1 | 0 | Annealed, Q&T | GB | GB/T 1Cr18Ni11Ti | Austenitic | Stainless Steel | GBT 1Cr18Ni11Ti