## Citation
TY - CHAP
T1 - Appendices
T2 - Steel Metallurgy: Properties, Specifications and Applications
ET - 1st Edition
AU - S. K. Mandal
PY - 2015
LA - en
SN - 9780071844611
UR - https://www.accessengineeringlibrary.com/content/book/9780071844611/back-matter/appendix1
PB - McGraw-Hill Education
CY - New York
ER -

## Table_data
SAE No. | %C | %Mn | %S (max) | %P (max)
1005 | 0.06 max | 0.35 max | 0.04 | 0.05
1006 | 0.08 max | 0.25/0.40 | 0.04 | 0.05
1008 | 0.10 max | 0.30/0.50 | 0.04 | 0.05
1010 | 0.08/0.13 | 0.30/0.60 | 0.04 | 0.05
1011 | 0.08/0.14 | 0.60/0.90 | 0.04 | 0.05
1012 | 0.10/0.15 | 0.30/0.60 | 0.04 | 0.05
1013 | 0.11/0.16 | 0.30/0.60 | 0.04 | 0.05
1015 | 0.13/0.18 | 0.30/0.60 | 0.04 | 0.05
1016 | 0.13/0.18 | 0.60/0.90 | 0.04 | 0.05
1017 | 0.15/0.20 | 0.30/0.60 | 0.04 | 0.05
1018 | 0.15/0.20 | 0.60/0.90 | 0.04 | 0.05
1020 | 0.18/0.23 | 0.30/0.60 | 0.04 | 0.05
1021 | 0.18/0.23 | 0.60/0.90 | 0.04 | 0.05
1022 | 0.18/0.23 | 0.70/10.00 | 0.04 | 0.05
1023 | 0.20/0.25 | 0.30/0.60 | 0.04 | 0.05
1025 | 0.22/0.28 | 0.30/0.60 | 0.04 | 0.05
1026 | 0.22/0.28 | 0.60/0.90 | 0.04 | 0.05
1029 | 0.25/0.31 | 0.60/0.90 | 0.04 | 0.05
1030 | 0.28/0.34 | 0.60/0.90 | 0.04 | 0.05
1035 | 0.32/0.38 | 0.60/0.90 | 0.04 | 0.05
1038 | 0.35/0.42 | 0.60/0.90 | 0.04 | 0.05
1039 | 0.37/0.44 | 0.70/10.00 | 0.04 | 0.05
1040 | 0.37/0.44 | 0.60/0.90 | 0.04 | 0.05
1042 | 0.40/0.47 | 0.60/0.90 | 0.04 | 0.05
1043 | 0.40/0.47 | 0.70/1.00 | 0.04 | 0.05
1044 | 0.43/0.50 | 0.30/0.60 | 0.04 | 0.05
1045 | 0.43/0.50 | 0.60/0.90 | 0.04 | 0.05
1046 | 0.43/0.50 | 0.70/1.00 | 0.04 | 0.05
1049 | 0.46/0.53 | 0.60/0.90 | 0.04 | 0.05
1050 | 0.48/0.55 | 0.60/0.90 | 0.04 | 0.05
1053 | 0.48/0.55 | 0.70/1.00 | 0.04 | 0.05
1055 | 0.50/0.60 | 0.60/0.90 | 0.04 | 0.05
1060 | 0.55/0.65 | 0.60/0.90 | 0.04 | 0.05
1065 | 0.60/0.70 | 0.60/0.90 | 0.04 | 0.05
1070 | 0.65/0.75 | 0.60/0.90 | 0.04 | 0.05
1074 | 0.70/0.80 | 0.50/0.80 | 0.04 | 0.05
1078 | 0.72/0.85 | 0.30/0.60 | 0.04 | 0.05
1080 | 0.75/0.88 | 0.60/0.90 | 0.04 | 0.05
1086 | 0.80/0.93 | 0.30/0.50 | 0.04 | 0.05
1090 | 0.85/0.98 | 0.60/0.90 | 0.04 | 0.05
1095 | 0.90/1.03 | 0.30/0.50 | 0.04 | 0.05