## Citation
TY - CHAP
T1 - Appendices
T2 - Steel Metallurgy: Properties, Specifications and Applications
ET - 1st Edition
AU - S. K. Mandal
PY - 2015
LA - en
SN - 9780071844611
UR - https://www.accessengineeringlibrary.com/content/book/9780071844611/back-matter/appendix1
PB - McGraw-Hill Education
CY - New York
ER -

## Table_data
SAE No. | %C | %Mn | %P | %S
1117 | 0.14/0.20 | 1.0/1.30 | 0.03 max | 0.08/0.13
1118 | 0.14/0.23 | 1.30/1.60 | 0.03 max | 0.08/0.13
1126 | 0.23/0.29 | 0.70/1.00 | 0.03 max | 0.08/0.13
1132 | 0.27/0.34 | 1.35/1.65 | 0.03 max | 0.08/0.13
1137 | 0.32/0.39 | 1.35/1.65 | 0.03 max | 0.08/0.13
1138 | 0.34/0.40 | 0.70/1.00 | 0.03 max | 0.08/0.13
1140 | 0.37/0.44 | 0.70/1.00 | 0.03 max | 0.08/0.13
1141 | 0.37/0.45 | 1.35/1.65 | 0.03 max | 0.08/0.13
1144 | 0.40/0.48 | 1.35/1.65 | 0.03 max | 0.08/0.13
1146 | 0.42/0.49 | 0.70/1.00 | 0.03 max | 0.08/0.13
1151 | 0.48/0.55 | 0.70/1.00 | 0.03 max | 0.08/0.13
*1212 | 0.13 max | 0.70/1.00 | 0.07/0.12 | 0.16/0.23
*1213 | 0.13 max | 0.70/1.00 | 0.07/0.12 | 0.24/0.33
*1215 | 0.09 max | 0.75/1.05 | 0.04/0.09 | 0.26/0.35