## Citation
TY - CHAP
T1 - Appendices
T2 - Steel Metallurgy: Properties, Specifications and Applications
ET - 1st Edition
AU - S. K. Mandal
PY - 2015
LA - en
SN - 9780071844611
UR - https://www.accessengineeringlibrary.com/content/book/9780071844611/back-matter/appendix1
PB - McGraw-Hill Education
CY - New York
ER -

## Table_data
SAE No. | %C | %Mn | %Cr | %Ni | %Mo | Others
1330 | 0.28/0.33 | 1.60/1.80 | - | - | - | -
1335 | 0.33/0.38 | 1.60/1.90 | - | - | - | -
1340 | 0.38/0.43 | 1.60/1.90 | - | - | - | -
4023 | 0.20/0.25 | 0.70/0.90 | - | - | 0.20/0.30 | -
4027 | 0.25/0.30 | 0.70/0.90 | - | - | 0.20/0.30 | -
4037 | 0.35/0.40 | 0.70/0.90 | - | - | 0.20/0.30 | -
4047 | 0.45/0.50 | 0.70/0.90 | - | - | 20/0.30 | -
4118 | 0.18/0.23 | 0.70/0.90 | 0.40/0.60 | - | 0.08/0.15 | -
4120 | 0.18/0.23 | 0.90/1.20 | 0.40/0.60 | - | 0.13/0.20 | -
4130 | 0.28/0.33 | 0.40/0.60 | 0.80/1.10 | - | 0.15/0.25 | -
4137 | 0.35/0.40 | 0.70/0.90 | 0.80/1.10 | - | 0.15/0.25 | -
4140 | 0.38/0.43 | 0.75/1.00 | 0.80/1.10 | - | 0.15/0.25 | -
4142 | 0.40/0.45 | 0.75/1.00 | 0.80/1.10 | - | 0.15/0.25 | -
4145 | 0.43/0.48 | 0.75/1.00 | 0.80/1.10 | - | 0.15/0.25 | -
150 | 0.48/0.53 | 0.75/1.00 | 0.80/1.10 | - | 0.15/0.25 | -
4320 | 0.17/0.22 | 0.45/0.65 | 0.40/0.60 | 1.65/2.00 | 0.20/0.30 | -
4340 | 0.38/0.43 | 0.60/0.80 | 0.70/0.90 | 1.65/2.00 | 0.20/0.30 | -
4620 | 0.17/0.22 | 0.45/0.65 | - | 1.65/2.00 | 0.20/0.30 | -
4820 | 0.18/0.23 | 0.50/0.70 | - | 3.25/3.75 | 0.20/0.30 | -
50B46 | 0.44/0.49 | 0.75/1.00 | 0.20/0.35 | - | - | Boron
5120 | 0.17/0.22 | 0.70/0.90 | 0.70/0.90 | - | - | -
5130 | 0.28/0.33 | 0.70/0.90 | 0.80/1.10 | - | - | -
5132 | 0.30/0.35 | 0.60/0.80 | 0.75/1.00 | - | - | -
5140 | 0.38/0.43 | 0.70/0.90 | 0.70/0.90 | - | - | -
5150 | 0.48/0.53 | 0.70/0.90 | 0.70/0.90 | - | - | -
5160 | 0.56/0.64 | 0.75/1.00 | 0.70/0.90 | - | - | -
51B60 | 0.56/0.64 | 0.75/1.00 | 0.70/0.90 | - | - | Boron
51100 | 0.98/1.10 | 0.25/0.45 | 0.90/1.15 | - | - | -
E52100 | 0.98/1.10 | 0.25/0.45 | 1.30/1.60 | - | - | P/S 0.025
52100 | 0.93/1.05 | 0.25/0.45 | 1.35/1.60 | - | - | P/S 0.025
6150 | 0.48/0.53 | 0.70/0.90 | 0.80/1.10 | - | - | -
8615 | 0.13/0.18 | 0.70/0.90 | 0.40/0.60 | 0.40/0.70 | 0.15/0.25 | -
8617 | 0.15/0.23 | 0.70/0.90 | 0.40/0.60 | 0.40/0.70 | 0.15/0.25 | -
8620 | 0.18/0.23 | 0.70/0.90 | 0.40/0.60 | 0.40/0.70 | 0.15/0.25 | -
8622 | 0.20/0.25 | 0.70/0.90 | 0.40/0.60 | 0.40/0.70 | 0.15/0.25 | -
8630 | 0.28/0.33 | 0.70/0.90 | 0.40/0.60 | 0.40/0.70 | 0.15/0.25 | -
8640 | 0.38/0.43 | 0.75/1.00 | 0.40/0.60 | 0.40/0.70 | 0.15/0.25 | -
8645 | 0.43/0.48 | 0.75/1.00 | 0.40/0.60 | 0.40/0.70 | 0.15/0.25 | -
8720 | 0.18/0.23 | 0.70/0.90 | 0.40/0.60 | 0.40/0.70 | 0.20/0.30 | -
8822 | 0.20/0.25 | 0.75/1.00 | 0.40/0.60 | 0.40/0.70 | 0.30/0.40 | -
9259 | 0.56/0.64 | 0.75/1.00 | 0.45/0.65 | - | - | Si 0.70/1.10
9260 | 0.56/0.64 | 0.75/1.00 | - | - | - | Si 1.8/2.2